## Data From Lance
1000X88 Blend Data
Update, 10/15
Lot Number | Charges | Final Conversion | Mooney
1D6D527 | 620 | 86.7 | 43
Good | 621 | 86.9 | 38
| 625 | 88 | 44 | [9 empty] | COA | Unmassed | Time to
| 628 | 86.7 | 104 | [5 empty] | COA Mooney |  | Lot | Cement | Mooney | Mooney | 80% Decay | Slope
| 629 | 84.8 | 117 | [5 empty] | 74 |  | 1D6D527 | 1440 | 74 | 77 | 19 | -0.331
| 630 | 85.5 | 114 | [5 empty] | 75 | 0-1% Shrinkage | 1D6D528 | 1660 | 75 | 70 | 18.4 | -0.343
| 631 | 86.9 | 64 | [5 empty] | 71 |  | 1D08J82 | 2380 | 71 | 66.2 | 16.9 | -0.358
| 633 | 86.9 | 98 | [5 empty] | 72.3 |  | 1D09L01 | 940 | 72.3 | 59.9 | 19.2 | -0.337
| 635 | 86.4 | 56 | [5 empty] | 79.8 |  | 1D10L58 | 2220 | 79.8 | 76.6 | Missing | -0.323
| 638 | 86.9 | 53 | [5 empty] | 78 |  | 1D11J22 | 2110 | 78 | 72 | 5.27 | -0.336
| 640 | 86.6 | 75 | [5 empty] | 72/74 |  | 1D12F32 | 2720 | 72 | 72.5 | 5.25 | -0.334
| 641 | 87 | 96 | [7 empty] | 1D12F33 | 2900 | 74 | 72.4 | 5.24 | -0.341
| 642 | 87.2 | 111 | [7 empty] | 1D12F34 | 6610 | 71 | 92.2 | 5.38 | -0.299
1D6D528 | 649 | 85.8 | 100 | [7 empty] | 1D14A22 | 2260 | 76 | 78 | 5.3 | -0.322
Good | 650 | 86.2 | 93 | [7 empty] | 1D15L11 | 1700 | 76.3 |  |  | -0.334
| 651 | 85.7 | 60 | [7 empty] | 1D15L12 | 2080 | 78 |  |  | -0.332
| 652 | 86 | 107 |  |  |  | 117 |  |  | 88 | 1D15L13 | 2340 | 79.7 |  |  | -0.32
| 653 | 86.8 | 49 |  |  |  | 38 |  |  | 84.8 | 1D15L14 | 2340 | 76 |  |  | -0.334
| 654 | 86.7 | 69
1D08J82 | 655 | 61.9 | 55 |  |  |  | 107 |  |  | 86.8
Good | 656 | 86.97 | 122 |  |  |  | 49 |  |  | 85.7
| 657 | 86.93 | 106 | [9 empty] | Mooney |  |  | Conversion
| 658 | 88.39 | 101 |  |  |  | 122 |  |  | 90.47 |  | Avg | Range | Std Dev | Avg | Range | Std Dev
| 659 | 86.27 | 103 |  |  |  | 28 |  |  | 61.9 | 1D6D527 | 77.92308 | 79 | 29.72222 | 86.65385 | 3.2 | 0.7806145
| 660 | 81.81 | 83 | [7 empty] | 1D6D528 | 79.66667 | 58 | 23.57682 | 86.2 | 1.1 | 0.4604346
| 661 | 88.25 | 121 |  |  |  | 83 |  |  | 90.87 | 1D08J82 | 89.1 | 94 | 33.53754 | 83.702 | 28.57 | 8.307605
| 662 | 86.56 | 121 |  |  |  | 67 |  |  | 79.47 | 1D09L01 | 75.4 | 16 | 7.536577 | 86.806 | 11.4 | 4.592807
| 663 | 79.47 | 28 | [7 empty] | 1D10L58 | 89.66667 | 63 | 23.56834 | 85.39667 | 3.4 | 1.38195
| 664 | 90.47 | 51 |  |  |  | 124 |  |  | 87.04 | 1D11J22 | 83.6 | 58 | 21.7317 | 81.34444 | 39.5 | 3.894904
1D09L01 | 672 | 79.47 | 75 |  |  |  | 61 |  |  | 83.64 | 1D12F32/33 | 83.4 | 75 | 24.67657 | 583.789 | 11 | 3.399346
Holes and shrinkage | 673 | 86.09 | 69 | [7 empty] | 1D14A22 | 82.125 | 59 | 20.70499 | 83.875 | 6 | 2.10017
| 674 | 87.13 | 67 |  |  |  | 122 |  |  | 86.9 | 1D15L11/13 | 79.75 | 55 | 15.66191 | 86.48182 | 6 | 1.724423
| 675 | 90.87 | 83 |  |  |  | 64 |  |  | 47.4 | 1D15L12 | 90.01429 | 67 | 23.35954 | 87.15333 | 0.8 | 0.3204164
| 676 | 90.47 | 83 | [7 empty] | 1D15L14 | 79.41667 | 49 | 14.92684 | 86.38 | 6 | 1.773133
1D10L58 | 677 | 84.67 | 69 |  |  |  | 109 |  |  | 87
Too hard | 678 | 87.04 | 90 |  |  |  | 34 |  |  | 76
| 679 | 83.64 | 86 | [7 empty] | Broad Mooney range seems to process better.
| 680 | 87.04 | 61 |  |  |  | 111 |  |  | 87
| 681 | 84.67 | 124 |  |  |  | 52 |  |  | 81
| 682 | 85.32 | 108
1D11J22 | 683 | 47.4 | 122 |  |  | Conversion data questionable | 108 |  |  | 88
Shrinkage | 684 | 76.3 | 97 |  |  |  | 53 |  |  | 82
| 686 | 80.9 | 115
| 687 | 83.1 | 66 |  |  |  | 116 |  |  | 87.8
| 688 | 75.6 | 72 |  |  |  | 49 |  |  | 87
| 689 | 79.1 | 67
| 690 | 84.5 | 69 |  |  |  | 102 |  |  | 88
| 691 | 86.9 | 94 |  |  |  | 53 |  |  | 82
| 692 | 85 | 64
| 693 | 80.7 | 70
1D12F32/F33 | 695 | 85 | 74 |  |  | F32 and F33 from same blend tank
Good | 696 | 80 | 96
| 697 | 76 | 96
| 698 | 83 | 100
| 699 | 87 | 84
| 700 | 87 | 109
| 703 | 85 | 95
| 704 | 84 | 47
| 705 | 81 | 99
| 707 | 82 | 34
1D12F34 | 701 | 83 | 98 |  |  | High Cement Viscosity
Good | 702 | 85 | 107 |  |  |  |  | Lance proposed specs
| 706 | 79 | 106 |  |  |  |  | Low | Medium | High
| 708 | 81 | 25
1D14A22 | 709 | 86 | 76 |  |  |  |  | 20-45 | 60-90 | >100
Good | 710 | 82 | 79
though sometimes | 711 | 84 | 65 |  |  |  |  | 15-25% | >=30% | 25-40%
shrinkage | 712 | 82 | 75
| 713 | 81 | 52
| 714 | 87 | 88
| 715 | 85 | 111
| 716 | 84 | 111 | %
1D15L11/1D15L13 | 718 | 82 | 65 | 0.5
| 719 | 87 | 94 | 0.5
good | 721 | 87.4 | 53 | 0.5
| 722 | 86.5 | 64 | 0.5
| 723 | 87.8 | 93 | 0.5
| 724 | 87.3 | 83 | 0.5
| 726 | 87.5 | 95 | 0.5
| 727 | 85.1 | 72 | 0.5
| 728 | 85.7 | 75 | 0.5
| 730 | 88 | 76 | 0.5
| 731 | - | 79 | 0.5
| 735 | 87 | 108 | 0.7
1D15L12 | 717 | 87 | 97 | 1
| 720 | 87 | 69 | 1
good | 723 | 87.8 | 91 | 0.5
| 725 | 87.12 | 100.1 | 1
| 729 | - | 49 | 1
| 732 | 87 | 116 | 1
| 735 | 87 | 108 | 0.33
1D15L14 | 718 | 82 | 65 | 0.5
| 719 | 87 | 94 | 0.5
Okay lot | 721 | 87.4 | 53 | 0.5
| 722 | 86.5 | 64 | 0.5
| 724 | 87.3 | 83 | 0.5
| 726 | 87.5 | 95 | 0.5
| 727 | 85.1 | 72 | 0.5
| 728 | 85.7 | 75 | 0.5
| 730 | 88 | 76 | 0.5
| 731 | - | 79 | 0.5
| 733 | - | 95 | 1
| 734 | 87.3 | 102 | 1
Lot 1D15C12
Charge | Mooney | % Conversion | Comments
717 | 97 | 87 | Special medium blend
720 | 69 | 87 | Special medium blend
723 | 91 | 87.8 | 1/2 charge as medium blend
725 | 100.1 | 87.12 | Special high blend
729 | 49 | 87 | Special low blend
732 | 116 | 87 | Special high blend
735 | 108 | 87 | 1/3 Special high blend
1000X88 Blend Data - Lot 1D17B27
Charge | Mooney | Cement
736 | 107 | 2479
737 | 99 | 3439
738 | 87 | 2519
739 | 93 | 5819
740 | 69 | 859
741 | 58 | 1300 |  |  | Note: lot 1D17B27 and 1D17B28 are most likely from the same lots of the rubber reactors, but just want to confirm the antioxidants work the same.
742 | 72 | 1540
By theroy, this must be the same rubber latex, put different type of antioxidant.
lot 1D17B28
Charge | Mooney | Cement Viscosity
736 | 107 | 2479
737 | 99 | 3439
738 | 87 | 2519
739 | 93 | 5819
740 | 69 | 859
741 | 58 | 1300
742 | 72 | 1540
Lot 1D17B27, 28 can have shrinkage issue. |  |  | It also can have pin hole issue though it might not a big issue as we have 99 mooney also.
CHG NUMBER | MILLED ML RESULT | BVCN | CMT | % Conv. | Lot
766 | 77 | 42.5 | 2599 | 81.03% | 1D19K75
767 | 100 | 42.5 | 2320 | 86.8%
768 | 66 | 43.4 | 2300 | 87.26%
769 | 121 | 43.4 | 999999999 | 80.76%
771 | 87 | 42.7 | 2859 | 74.74%
773 | 56 | 43 |  | 82.35%
781 | 64 | 42.4 | 1140 | 68.94%
782 | 78 | 42.6 | 1960 | 82.3%
783 | 63 |  |  | 79.61%

## Charge Data Zeon
LOT | CHG NUMBER | MILLED ML RESULT | BVCN | CMT | % Conv. | Fraction Used | COA Mooney | COA ACN | COA CV | Pounds Received | Lots Received | Comment
1D14A22 | 709 | 76 |  |  | 86 |  | 75.8 | 43.9 | 2260 | 1928.5 | 1 | Normal production
| 710 | 79 |  |  | 82
| 711 | 65 |  |  | 84
| 712 | 75 |  |  | 82
| 713 | 52 |  |  | 81
| 714 | 88 |  |  | 87
| 715 | 111 |  |  | 85
| 716 | 111 |  |  | 84
1D15C12 | 717 | 97 | 43 | 5479 | 87 | 100% | 78 | 42.6 | 2080 | 34713 | 18 | Al Propps Spec
| 720 | 69 | 42.4 | 2839 | 87 | 100%
| 723 | 91 | 42.6 | 4619 | 87.8 | 50%
| 725 | 100.1 | 43.1 | 3319 | 87.12 | 100%
| 729 | 49 |  | 2379 | 87 | 100%
| 732 | 116 |  |  | 87 | 100%
| 735 | 108 |  |  | 87 | 33%
1D15D14 | 718 | 65 |  |  | 82 |  | 76 | 43.1 | 2340 | 551 | 1 | Normal production
| 719 | 94 |  |  | 87
| 721 | 53 |  |  | 87.4
| 722 | 64 |  |  | 86.5
| 724 | 83 |  |  | 87.3
| 726 | 95 |  |  | 87.5
| 727 | 72 |  |  | 85.1
| 728 | 75 |  |  | 85.7
| 730 | 76 |  |  | 88
| 731 | 79
| 733 | 95
| 734 | 102 |  |  | 87.3
1D17B27 | NO DATA | [5 empty] | 72.3 | 42.3 | 2180 | 1818.3 | 2 | Normal production
1D17B28 | 736 | 107 | 43.2 | 2479 | 79 |  | 75 | 42.3 | 2879 | 5785.5 | 3 | AO-02
| 737 | 99 | 42.3 | 3439 | 85
| 738 | 87 | 42.1 | 2519 | 87
| 739 | 93 | 42.9 | 5819 | 80
| 740 | 69 | 43 | 859 | 86
| 741 | 58 | 42.2 | 1300 | 83
| 742 | 72 | 42.8 | 1540 | 78
1D18C34 | 743 | 68 | 42.6 | 1100 | 85.2808 |  | 74.5 | 42.7 | 1740 | 9301.9 | 7 | Normal production
| 744 | 50 | 42.5 | 780 | 87.30652
| 746 | 69 | 42.6 | 1320 | 87.04347
| 747 | 72 | 43.1 | 1420 | 83.20949
| 748 | 86 | 43.6 | 3579 | 86.2677
| 749 | 99 |  |  | 86.4564
| 750 | 95 | 43.2 |  | 86.65285
| 757 | 87 | 42.7 | 2000 | 87.30706
1D18C36 | 751 | 75 |  |  | 86.89972 |  | 74 | 42.3 | 1900 | 8866.1 | 6 | Normal production
| 752 | 98 |  |  | 86.44957
| 753 | 70 |  |  | 84.19836
| 759 | 73 | 42 | 1680 | 88.24721
1D19K75 | 766 | 77 | 42.5 | 2599 | 81.02967 |  | 71.4 | 42.1 | 1960 | 3857 | 2 | Normal production
| 767 | 100 | 42.5 | 2320 | 86.8
| 768 | 66 | 43.4 | 2300 | 87.26433
| 769 | 121 | 43.4 | 999999999 | 80.76156
| 771 | 87 | 42.7 | 2859 | 74.74489
| 773 | 56 | 43 |  | 82.34881
| 781 | 64 | 42.4 | 1140 | 68.93632
| 782 | 78 | 42.6 | 1960 | 82.29629
| 783 | 63 |  |  | 79.60778

## Data For Regression Raw
Lot | 0-10 | 11-20 | 21-30 | 31-40 | 41-50 | 51-60 | 61-70 | 71-80 | 81-90 | 91-100 | 101-110 | 111-120 | 121-130 | 131-140 | Shrinkage | Pinholes | Comments | Total Charge | Color Grade | Yield [=] % | Shrinkage [=] %
1D6D527 | 0 | 0 | 0 | 1 | 2 | 2 | 1 | 1 | 0 | 2 | 1 | 3 | 0 | 0 | 0 | 0 | Good | 13
1D6D528 | 0 | 0 | 0 | 0 | 1 | 1 | 1 | 0 | 0 | 2 | 1 | 0 | 0 | 0 | 0 | 0 | Good | 6
1D08J82 | 0 | 0 | 1 | 0 | 0 | 2 | 0 | 0 | 1 | 0 | 3 | 0 | 3 | 0 | 0 | 0 | Good | 10
1D09L01 | 0 | 0 | 0 | 0 | 0 | 0 | 2 | 1 | 2 | 0 | 0 | 0 | 0 | 0 | 1 | 1 | Holes and shrinkage | 5
1D10L58 | 0 | 0 | 0 | 0 | 0 | 0 | 2 | 0 | 2 | 0 | 1 | 0 | 1 | 0 | 0 | 0 | Too hard | 6
1D11J22 | 0 | 0 | 0 | 0 | 0 | 0 | 5 | 1 | 0 | 2 | 0 | 1 | 1 | 0 | 1 | 0 | Shrinkage | 10
1D12F32/F33 | 0 | 0 | 0 | 1 | 1 | 0 | 0 | 1 | 1 | 5 | 1 | 0 | 0 | 0 | 0 | 0 | Good | 10
1D12F34 | 0 | 0 | 1 | 0 | 0 | 0 | 0 | 0 | 0 | 1 | 2 | 0 | 0 | 0 | 0 | 0 | Good | 4
1D14A22 | 0 | 0 | 0 | 0 | 0 | 1 | 1 | 3 | 1 | 0 | 0 | 2 | 0 | 0 | 1 | 0 | Good though sometimes shrinkage | 8
1D15L11/1D15L13 | 0 | 0 | 0 | 0 | 0 | 1 | 2 | 4 | 1 | 3 | 1 | 0 | 0 | 0 | 0 | 0 | good | 12
1D15L12 | 0 | 0 | 0 | 0 | 1 | 0 | 1 | 0 | 0 | 2 | 1 | 1 | 0 | 0 | 0 | 0 | good | 6
1D15L14 | 0 | 0 | 0 | 0 | 0 | 1 | 2 | 4 | 1 | 3 | 1 | 0 | 0 | 0 | 0 | 0 | Okay | 12
1D19K75 | 0 | 0 | 0 | 0 | 0 | 1 | 3 | 2 | 1 | 1 | 0 | 0 | 1 | 0 |  |  | TBD | 9
1D17B28 | 0 | 0 | 0 | 0 | 0 | 1 | 1 | 1 | 1 | 2 | 1 | 0 | 0 | 0 |  |  |  | 7
1D18C34 | 0 | 0 | 0 | 0 | 1 | 0 | 2 | 1 | 2 | 2 | 0 | 0 | 0 | 0 |  |  |  | 8
1D18C36 | 0 | 0 | 0 | 0 | 0 | 0 | 1 | 2 | 0 | 1 | 0 | 0 | 0 | 0 |  |  |  | 4

## Histogram Data
Lot | Mooney
1D6D527 | 43
1D6D527 | 38
1D6D527 | 44
1D6D527 | 104
1D6D527 | 117
1D6D527 | 114
1D6D527 | 64
1D6D527 | 98
1D6D527 | 56
1D6D527 | 53
1D6D527 | 75
1D6D527 | 96
1D6D527 | 111
1D6D528 | 100
1D6D528 | 93
1D6D528 | 60
1D6D528 | 107
1D6D528 | 49
1D6D528 | 69
1D08J82 | 55
1D08J82 | 122
1D08J82 | 106
1D08J82 | 101
1D08J82 | 103
1D08J82 | 83
1D08J82 | 121
1D08J82 | 121
1D08J82 | 28
1D08J82 | 51
1D09L01 | 75
1D09L01 | 69
1D09L01 | 67
1D09L01 | 83
1D09L01 | 83
1D10L58 | 69
1D10L58 | 90
1D10L58 | 86
1D10L58 | 61
1D10L58 | 124
1D10L58 | 108
1D11J22 | 122
1D11J22 | 97
1D11J22 | 115
1D11J22 | 66
1D11J22 | 72
1D11J22 | 67
1D11J22 | 69
1D11J22 | 94
1D11J22 | 64
1D11J22 | 70
1D12F32/F33 | 74
1D12F32/F33 | 96
1D12F32/F33 | 96
1D12F32/F33 | 100
1D12F32/F33 | 84
1D12F32/F33 | 109
1D12F32/F33 | 95
1D12F32/F33 | 47
1D12F32/F33 | 99
1D12F32/F33 | 34
1D12F34 | 98
1D12F34 | 107
1D12F34 | 106
1D12F34 | 25
1D14A22 | 76
1D14A22 | 79
1D14A22 | 65
1D14A22 | 75
1D14A22 | 52
1D14A22 | 88
1D14A22 | 111
1D14A22 | 111
1D15L11/1D15L13 | 65
1D15L11/1D15L13 | 94
1D15L11/1D15L13 | 53
1D15L11/1D15L13 | 64
1D15L11/1D15L13 | 93
1D15L11/1D15L13 | 83
1D15L11/1D15L13 | 95
1D15L11/1D15L13 | 72
1D15L11/1D15L13 | 75
1D15L11/1D15L13 | 76
1D15L11/1D15L13 | 79
1D15L11/1D15L13 | 108
1D15L12 | 97
1D15L12 | 69
1D15L12 | 91
1D15L12 | 100.1
1D15L12 | 49
1D15L12 | 116
1D15L12 | 108
1D15L14 | 65
1D15L14 | 94
1D15L14 | 53
1D15L14 | 64
1D15L14 | 83
1D15L14 | 95
1D15L14 | 72
1D15L14 | 75
1D15L14 | 76
1D15L14 | 79
1D15L14 | 95
1D15L14 | 102
1D19K75 | 77
1D19K75 | 100
1D19K75 | 66
1D19K75 | 121
1D19K75 | 87
1D19K75 | 56
1D19K75 | 64
1D19K75 | 78
1D19K75 | 63

## Regression Data AF-30
Lot | AF-30 Lot | 0-10 | 11-20 | 21-30 | 31-40 | 41-50 | 51-60 | 61-70 | 71-80 | 81-90 | 91-100 | 101-110 | 111-120 | 121-130 | 131-140 | Shrinkage | Pinholes | Comments | Total Charge | Color Grade | Yield [=] % | Shrinkage [=] %
1D6D527 |  | 0 | 0 | 0 | 1 | 2 | 2 | 1 | 1 | 0 | 2 | 1 | 3 | 0 | 0 | 0 | 0 | Good | 13
1D6D528 |  | 0 | 0 | 0 | 0 | 1 | 1 | 1 | 0 | 0 | 2 | 1 | 0 | 0 | 0 | 0 | 0 | Good | 6 |  | 90.69
1D08J82 |  | 0 | 0 | 1 | 0 | 0 | 2 | 0 | 0 | 1 | 0 | 3 | 0 | 3 | 0 | 0 | 0 | Good | 10
1D09L01 |  | 0 | 0 | 0 | 0 | 0 | 0 | 2 | 1 | 2 | 0 | 0 | 0 | 0 | 0 | 1 | 1 | Holes and shrinkage | 5
1D10L58 |  | 0 | 0 | 0 | 0 | 0 | 0 | 2 | 0 | 2 | 0 | 1 | 0 | 1 | 0 | 0 | 0 | Too hard | 6
1D11J22 |  | 0 | 0 | 0 | 0 | 0 | 0 | 5 | 1 | 0 | 2 | 0 | 1 | 1 | 0 | 1 | 0 | Shrinkage | 10
1D12F32/F33 |  | 0 | 0 | 0 | 1 | 1 | 0 | 0 | 1 | 1 | 5 | 1 | 0 | 0 | 0 | 0 | 0 | Good | 10
1D12F34 |  | 0 | 0 | 1 | 0 | 0 | 0 | 0 | 0 | 0 | 1 | 2 | 0 | 0 | 0 | 0 | 0 | Good | 4
1D14A22 |  | 0 | 0 | 0 | 0 | 0 | 1 | 1 | 3 | 1 | 0 | 0 | 2 | 0 | 0 | 1 | 0 | Good though sometimes shrinkage | 8
1D15L11/1D15L13 |  | 0 | 0 | 0 | 0 | 0 | 1 | 2 | 4 | 1 | 3 | 1 | 0 | 0 | 0 | 0 | 0 | good | 12
1D15C12 |  | 0 | 0 | 0 | 0 | 1 | 0 | 1 | 0 | 0 | 2 | 1 | 1 | 0 | 0 | 0 | 0 | good | 6
1D15D14 |  | 0 | 0 | 0 | 0 | 0 | 1 | 2 | 4 | 1 | 3 | 1 | 0 | 0 | 0 | 0 | 0 | Okay | 12
1D19K75 |  | 0 | 0 | 0 | 0 | 0 | 1 | 3 | 2 | 1 | 1 | 0 | 0 | 1 | 0 |  |  | TBD | 9
1D17B28 |  | 0 | 0 | 0 | 0 | 0 | 1 | 1 | 1 | 1 | 2 | 1 | 0 | 0 | 0 |  |  |  | 7
1D18C34 |  | 0 | 0 | 0 | 0 | 1 | 0 | 2 | 1 | 2 | 2 | 0 | 0 | 0 | 0 |  |  |  | 8
1D18C36 |  | 0 | 0 | 0 | 0 | 0 | 0 | 1 | 2 | 0 | 1 | 0 | 0 | 0 | 0 |  |  |  | 4

## AF-30 by Rubber Lot Batch Count
Rub Lot | AF-30 Lot | 0-10 | 11-20 | 21-30 | 31-40 | 41-50 | 51-60 | 61-70 | 71-80 | 81-90 | 91-100 | 101-110 | 111-120 | 121-130 | 131-140 | Shrinkage | Pinholes | Comments | Total Charge | Color Grade | Yards Made | Yards Produced | Yield [=] %
1D6D527 | 8273AS | 0 | 0 | 0 | 1 | 2 | 2 | 1 | 1 | 0 | 2 | 1 | 3 | 0 | 0 | 0 | 0 | Good | 13 |  | 1730.556 | 868 | 50.1573
1D6D527 | 8263AH | 0 | 0 | 0 | 1 | 2 | 2 | 1 | 1 | 0 | 2 | 1 | 3 | 0 | 0 | 0 | 0 | Good | 13 |  | 869.4444 | 155 | 17.82748
1D6D527 | 8224AN | 0 | 0 | 0 | 1 | 2 | 2 | 1 | 1 | 0 | 2 | 1 | 3 | 0 | 0 | 0 | 0 | Good | 13 |  | 891.6667 | 800.66664 | 89.79439
1D6D527 | 8197AT | 0 | 0 | 0 | 1 | 2 | 2 | 1 | 1 | 0 | 2 | 1 | 3 | 0 | 0 | 0 | 0 | Good | 13 |  | 791.6667 | 747 | 94.35789
1D6D527 | 8183AN | 0 | 0 | 0 | 1 | 2 | 2 | 1 | 1 | 0 | 2 | 1 | 3 | 0 | 0 | 0 | 0 | Good | 13 |  | 816.6667 | 360 | 44.08163
1D6D527 | 08138E8 | 0 | 0 | 0 | 1 | 2 | 2 | 1 | 1 | 0 | 2 | 1 | 3 | 0 | 0 | 0 | 0 | Good | 13 |  | 3505.556 | 0 | 0
1D6D527 | 08137E8 | 0 | 0 | 0 | 1 | 2 | 2 | 1 | 1 | 0 | 2 | 1 | 3 | 0 | 0 | 0 | 0 | Good | 13 |  | 855.5556 | 840 | 98.18182
1D6D527 | 08136E8 | 0 | 0 | 0 | 1 | 2 | 2 | 1 | 1 | 0 | 2 | 1 | 3 | 0 | 0 | 0 | 0 | Good | 13 |  | 755.5556 | 628.75 | 83.21691
1D6D527 | 08135D8 | 0 | 0 | 0 | 1 | 2 | 2 | 1 | 1 | 0 | 2 | 1 | 3 | 0 | 0 | 0 | 0 | Good | 13 |  | 763.8889 | 0 | 0
1D6D527 | 08133C8 | 0 | 0 | 0 | 1 | 2 | 2 | 1 | 1 | 0 | 2 | 1 | 3 | 0 | 0 | 0 | 0 | Good | 13 |  | 623.8889 | 0 | 0
1D6D527 | 08132C8 | 0 | 0 | 0 | 1 | 2 | 2 | 1 | 1 | 0 | 2 | 1 | 3 | 0 | 0 | 0 | 0 | Good | 13 |  | 688.8889 | 0 | 0
1D6D527 | 08131B8 | 0 | 0 | 0 | 1 | 2 | 2 | 1 | 1 | 0 | 2 | 1 | 3 | 0 | 0 | 0 | 0 | Good | 13 |  | 333.3333 | 0 | 0
1D6D527 | 08130B8 | 0 | 0 | 0 | 1 | 2 | 2 | 1 | 1 | 0 | 2 | 1 | 3 | 0 | 0 | 0 | 0 | Good | 13 |  | 869.4444 | 0 | 0
1D6D527 | 08129A8 | 0 | 0 | 0 | 1 | 2 | 2 | 1 | 1 | 0 | 2 | 1 | 3 | 0 | 0 | 0 | 0 | Good | 13 |  | 1660 | 600 | 36.14458
1D6D527 | 07128M7 | 0 | 0 | 0 | 1 | 2 | 2 | 1 | 1 | 0 | 2 | 1 | 3 | 0 | 0 | 0 | 0 | Good | 13 |  | 1684.444 | 0 | 0
1D6D527 | 07127M7 | 0 | 0 | 0 | 1 | 2 | 2 | 1 | 1 | 0 | 2 | 1 | 3 | 0 | 0 | 0 | 0 | Good | 13 |  | 661.6667 | 359.8333 | 54.38287
1D6D527 | 07125K7 | 0 | 0 | 0 | 1 | 2 | 2 | 1 | 1 | 0 | 2 | 1 | 3 | 0 | 0 | 0 | 0 | Good | 13 |  | 916.6667 | 0 | 0
1D6D527 | 07124K7 | 0 | 0 | 0 | 1 | 2 | 2 | 1 | 1 | 0 | 2 | 1 | 3 | 0 | 0 | 0 | 0 | Good | 13 |  | 1707.222 | 1555.33332 | 91.10316
1D6D527 | 07123J7 | 0 | 0 | 0 | 1 | 2 | 2 | 1 | 1 | 0 | 2 | 1 | 3 | 0 | 0 | 0 | 0 | Good | 13 |  | 766.6667 | 320 | 41.73913
1D6D527 | 07122H7 | 0 | 0 | 0 | 1 | 2 | 2 | 1 | 1 | 0 | 2 | 1 | 3 | 0 | 0 | 0 | 0 | Good | 13 |  | 811.1111 | 0 | 0
1D6D527 | 07121G7 | 0 | 0 | 0 | 1 | 2 | 2 | 1 | 1 | 0 | 2 | 1 | 3 | 0 | 0 | 0 | 0 | Good | 13 |  | 769.4444 | 0 | 0
1D6D527 | 07120G7 | 0 | 0 | 0 | 1 | 2 | 2 | 1 | 1 | 0 | 2 | 1 | 3 | 0 | 0 | 0 | 0 | Good | 13 |  | 1084.444 | 0 | 0
1D6D527 | 07119G7 | 0 | 0 | 0 | 1 | 2 | 2 | 1 | 1 | 0 | 2 | 1 | 3 | 0 | 0 | 0 | 0 | Good | 13 |  | 1044.444 | 480 | 45.95745
1D6D527 | 07118F7 | 0 | 0 | 0 | 1 | 2 | 2 | 1 | 1 | 0 | 2 | 1 | 3 | 0 | 0 | 0 | 0 | Good | 13 |  | 1008.333 | 0 | 0
1D6D527 | 07116E7 | 0 | 0 | 0 | 1 | 2 | 2 | 1 | 1 | 0 | 2 | 1 | 3 | 0 | 0 | 0 | 0 | Good | 13 |  | 1976.667 | 480 | 24.28331
1D6D527 | 07115D7 | 0 | 0 | 0 | 1 | 2 | 2 | 1 | 1 | 0 | 2 | 1 | 3 | 0 | 0 | 0 | 0 | Good | 13 |  | 964.4444 | 0 | 0
1D6D528 | 6107L6 | 0 | 0 | 0 | 0 | 1 | 1 | 1 | 0 | 0 | 2 | 1 | 0 | 0 | 0 | 0 | 0 | Good | 6 |  | 1075 | 1161.66666 | 108.062
1D6D528 | 07114D7 | 0 | 0 | 0 | 0 | 1 | 1 | 1 | 0 | 0 | 2 | 1 | 0 | 0 | 0 | 0 | 0 | Good | 6 |  | 673.8889 | 0 | 0
1D6D528 | 07113C7 | 0 | 0 | 0 | 0 | 1 | 1 | 1 | 0 | 0 | 2 | 1 | 0 | 0 | 0 | 0 | 0 | Good | 6 |  | 1047.222 | 520 | 49.65517
1D6D528 | 07112C7 | 0 | 0 | 0 | 0 | 1 | 1 | 1 | 0 | 0 | 2 | 1 | 0 | 0 | 0 | 0 | 0 | Good | 6 |  | 645 | 440 | 68.21705
1D6D528 | 07111B7 | 0 | 0 | 0 | 0 | 1 | 1 | 1 | 0 | 0 | 2 | 1 | 0 | 0 | 0 | 0 | 0 | Good | 6 |  | 1953.333 | 1121.66666 | 57.42321
1D6D528 | 07110A7 | 0 | 0 | 0 | 0 | 1 | 1 | 1 | 0 | 0 | 2 | 1 | 0 | 0 | 0 | 0 | 0 | Good | 6 |  | 2113.889 | 560 | 26.49146
1D08J82 | 9321AP | 0 | 0 | 1 | 0 | 0 | 2 | 0 | 0 | 1 | 0 | 3 | 0 | 3 | 0 | 0 | 0 | Good | 10 |  | 930.5556 | 560 | 60.1791
1D08J82 | 9285AY | 0 | 0 | 1 | 0 | 0 | 2 | 0 | 0 | 1 | 0 | 3 | 0 | 3 | 0 | 0 | 0 | Good | 10 |  | 955.5556 | 885.33328 | 92.65116
1D08J82 | 9252AN | 0 | 0 | 1 | 0 | 0 | 2 | 0 | 0 | 1 | 0 | 3 | 0 | 3 | 0 | 0 | 0 | Good | 10 |  | 1605.556 | 1080 | 67.26644
1D08J82 | 9236AZ | 0 | 0 | 1 | 0 | 0 | 2 | 0 | 0 | 1 | 0 | 3 | 0 | 3 | 0 | 0 | 0 | Good | 10 |  | 1143.333 | 320 | 27.98834
1D08J82 | 9176AM | 0 | 0 | 1 | 0 | 0 | 2 | 0 | 0 | 1 | 0 | 3 | 0 | 3 | 0 | 0 | 0 | Good | 10 |  | 1077.778 | 992 | 92.04124
1D08J82 | 9161AN | 0 | 0 | 1 | 0 | 0 | 2 | 0 | 0 | 1 | 0 | 3 | 0 | 3 | 0 | 0 | 0 | Good | 10 |  | 900 | 320 | 35.55556
1D08J82 | 9147AS | 0 | 0 | 1 | 0 | 0 | 2 | 0 | 0 | 1 | 0 | 3 | 0 | 3 | 0 | 0 | 0 | Good | 10 |  | 500 | 480 | 96
1D08J82 | 9125AS | 0 | 0 | 1 | 0 | 0 | 2 | 0 | 0 | 1 | 0 | 3 | 0 | 3 | 0 | 0 | 0 | Good | 10 |  | 766.6667 | 0 | 0
1D08J82 | 9106AW | 0 | 0 | 1 | 0 | 0 | 2 | 0 | 0 | 1 | 0 | 3 | 0 | 3 | 0 | 0 | 0 | Good | 10 |  | 291.6667 | 80 | 27.42857
1D08J82 | 9075AX | 0 | 0 | 1 | 0 | 0 | 2 | 0 | 0 | 1 | 0 | 3 | 0 | 3 | 0 | 0 | 0 | Good | 10 |  | 1461.111 | 877.5 | 60.05703
1D08J82 | 9051AF | 0 | 0 | 1 | 0 | 0 | 2 | 0 | 0 | 1 | 0 | 3 | 0 | 3 | 0 | 0 | 0 | Good | 10 |  | 819.4444 | 632 | 77.12542
1D08J82 | 9021AP | 0 | 0 | 1 | 0 | 0 | 2 | 0 | 0 | 1 | 0 | 3 | 0 | 3 | 0 | 0 | 0 | Good | 10 |  | 1088.333 | 800 | 73.50689
1D08J82 | 8347AH | 0 | 0 | 1 | 0 | 0 | 2 | 0 | 0 | 1 | 0 | 3 | 0 | 3 | 0 | 0 | 0 | Good | 10 |  | 811.1111 | 395 | 48.69863
1D08J82 | 8345AP | 0 | 0 | 1 | 0 | 0 | 2 | 0 | 0 | 1 | 0 | 3 | 0 | 3 | 0 | 0 | 0 | Good | 10 |  | 812.7778 | 800 | 98.42789
1D08J82 | 1034AK | 0 | 0 | 1 | 0 | 0 | 2 | 0 | 0 | 1 | 0 | 3 | 0 | 3 | 0 | 0 | 0 | Good | 10 |  | 1286.111 | 718.66664 | 55.87905
1D08J82 | 1019BB | 0 | 0 | 1 | 0 | 0 | 2 | 0 | 0 | 1 | 0 | 3 | 0 | 3 | 0 | 0 | 0 | Good | 10 |  | 222.2222 | 0 | 0
1D08J82 | 1011AP | 0 | 0 | 1 | 0 | 0 | 2 | 0 | 0 | 1 | 0 | 3 | 0 | 3 | 0 | 0 | 0 | Good | 10 |  | 1038.889 | 0 | 0
1D08J82 | 0348AL | 0 | 0 | 1 | 0 | 0 | 2 | 0 | 0 | 1 | 0 | 3 | 0 | 3 | 0 | 0 | 0 | Good | 10 |  | 725 | 400 | 55.17241
1D08J82 | 0300AK | 0 | 0 | 1 | 0 | 0 | 2 | 0 | 0 | 1 | 0 | 3 | 0 | 3 | 0 | 0 | 0 | Good | 10 |  | 925 | 600 | 64.86486
1D08J82 | 0291AT | 0 | 0 | 1 | 0 | 0 | 2 | 0 | 0 | 1 | 0 | 3 | 0 | 3 | 0 | 0 | 0 | Good | 10 |  | 197.2222 | 0 | 0
1D08J82 | 0291A7 | 0 | 0 | 1 | 0 | 0 | 2 | 0 | 0 | 1 | 0 | 3 | 0 | 3 | 0 | 0 | 0 | Good | 10 |  | 619.4444 | 470.75 | 75.99552
1D08J82 | 0280AL | 0 | 0 | 1 | 0 | 0 | 2 | 0 | 0 | 1 | 0 | 3 | 0 | 3 | 0 | 0 | 0 | Good | 10 |  | 955.5556 | 640 | 66.97674
1D08J82 | 0257AQ | 0 | 0 | 1 | 0 | 0 | 2 | 0 | 0 | 1 | 0 | 3 | 0 | 3 | 0 | 0 | 0 | Good | 10 |  | 1824.444 | 1392 | 76.2972
1D08J82 | 0228AS | 0 | 0 | 1 | 0 | 0 | 2 | 0 | 0 | 1 | 0 | 3 | 0 | 3 | 0 | 0 | 0 | Good | 10 |  | 894.4444 | 480 | 53.6646
1D08J82 | 0217AQ | 0 | 0 | 1 | 0 | 0 | 2 | 0 | 0 | 1 | 0 | 3 | 0 | 3 | 0 | 0 | 0 | Good | 10 |  | 1016.667 | 675.33332 | 66.42623
1D08J82 | 0182AP | 0 | 0 | 1 | 0 | 0 | 2 | 0 | 0 | 1 | 0 | 3 | 0 | 3 | 0 | 0 | 0 | Good | 10 |  | 983.3333 | 643.33332 | 65.42373
1D08J82 | 0161AW | 0 | 0 | 1 | 0 | 0 | 2 | 0 | 0 | 1 | 0 | 3 | 0 | 3 | 0 | 0 | 0 | Good | 10 |  | 1731.667 | 1272 | 73.45525
1D08J82 | 0124AQ | 0 | 0 | 1 | 0 | 0 | 2 | 0 | 0 | 1 | 0 | 3 | 0 | 3 | 0 | 0 | 0 | Good | 10 |  | 1172.222 | 680 | 58.00948
1D08J82 | 0109AR | 0 | 0 | 1 | 0 | 0 | 2 | 0 | 0 | 1 | 0 | 3 | 0 | 3 | 0 | 0 | 0 | Good | 10 |  | 1105.556 | 712 | 64.40201
1D08J82 | 0070AH | 0 | 0 | 1 | 0 | 0 | 2 | 0 | 0 | 1 | 0 | 3 | 0 | 3 | 0 | 0 | 0 | Good | 10 |  | 1730.556 | 1320 | 76.27608
1D08J82 | 0060AY | 0 | 0 | 1 | 0 | 0 | 2 | 0 | 0 | 1 | 0 | 3 | 0 | 3 | 0 | 0 | 0 | Good | 10 |  | 730.5556 | 0 | 0
1D08J82 | 0033AR | 0 | 0 | 1 | 0 | 0 | 2 | 0 | 0 | 1 | 0 | 3 | 0 | 3 | 0 | 0 | 0 | Good | 10 |  | 494.4444 | 400 | 80.89888
1D08J82 | 0018AY | 0 | 0 | 1 | 0 | 0 | 2 | 0 | 0 | 1 | 0 | 3 | 0 | 3 | 0 | 0 | 0 | Good | 10 |  | 605.5556 | 440 | 72.66055
1D08J82 | 0004A7 | 0 | 0 | 1 | 0 | 0 | 2 | 0 | 0 | 1 | 0 | 3 | 0 | 3 | 0 | 0 | 0 | Good | 10 |  | 1375 | 1027 | 74.69091
1D09L01 | 2131AN | 0 | 0 | 0 | 0 | 0 | 0 | 2 | 1 | 2 | 0 | 0 | 0 | 0 | 0 | 1 | 1 | Holes and shrinkage | 5 |  | 286.1111 | 0 | 0
1D09L01 | 2130AM | 0 | 0 | 0 | 0 | 0 | 0 | 2 | 1 | 2 | 0 | 0 | 0 | 0 | 0 | 1 | 1 | Holes and shrinkage | 5 |  | 291.6667 | 0 | 0
1D09L01 | 1214AD | 0 | 0 | 0 | 0 | 0 | 0 | 2 | 1 | 2 | 0 | 0 | 0 | 0 | 0 | 1 | 1 | Holes and shrinkage | 5 |  | 627.2222 | 0 | 0
1D09L01 | 1205AB | 0 | 0 | 0 | 0 | 0 | 0 | 2 | 1 | 2 | 0 | 0 | 0 | 0 | 0 | 1 | 1 | Holes and shrinkage | 5 |  | 3522.222 | 1280 | 36.34069
1D09L01 | 1174AL | 0 | 0 | 0 | 0 | 0 | 0 | 2 | 1 | 2 | 0 | 0 | 0 | 0 | 0 | 1 | 1 | Holes and shrinkage | 5 |  | 1888.889 | 1480 | 78.35294
1D09L01 | 1121AC | 0 | 0 | 0 | 0 | 0 | 0 | 2 | 1 | 2 | 0 | 0 | 0 | 0 | 0 | 1 | 1 | Holes and shrinkage | 5 |  | 1988.889 | 1080 | 54.30168
1D09L01 | 1087AS | 0 | 0 | 0 | 0 | 0 | 0 | 2 | 1 | 2 | 0 | 0 | 0 | 0 | 0 | 1 | 1 | Holes and shrinkage | 5 |  | 1451.667 | 883.33332 | 60.8496
1D09L01 | 1074AK | 0 | 0 | 0 | 0 | 0 | 0 | 2 | 1 | 2 | 0 | 0 | 0 | 0 | 0 | 1 | 1 | Holes and shrinkage | 5 |  | 1392.222 | 920 | 66.0814
1D09L01 | 1063AJ | 0 | 0 | 0 | 0 | 0 | 0 | 2 | 1 | 2 | 0 | 0 | 0 | 0 | 0 | 1 | 1 | Holes and shrinkage | 5 |  | 688.8889 | 120 | 17.41935
1D10L58 | 1208AR | 0 | 0 | 0 | 0 | 0 | 0 | 2 | 0 | 2 | 0 | 1 | 0 | 1 | 0 | 0 | 0 | Too hard | 6 |  | 388.8889 | 0 | 0
1D10L58 | 1146AQ | 0 | 0 | 0 | 0 | 0 | 0 | 2 | 0 | 2 | 0 | 1 | 0 | 1 | 0 | 0 | 0 | Too hard | 6 |  | 1919.444 | 1344 | 70.02026
1D10L58 | 1055AK | 0 | 0 | 0 | 0 | 0 | 0 | 2 | 0 | 2 | 0 | 1 | 0 | 1 | 0 | 0 | 0 | Too hard | 6 |  | 669.4444 | 258.33326 | 38.5892
1D10L58 | 1045A4 | 0 | 0 | 0 | 0 | 0 | 0 | 2 | 0 | 2 | 0 | 1 | 0 | 1 | 0 | 0 | 0 | Too hard | 6 |  | 1322.222 | 240 | 18.15126
1D11J22 | 2249AM | 0 | 0 | 0 | 0 | 0 | 0 | 5 | 1 | 0 | 2 | 0 | 1 | 1 | 0 | 1 | 0 | Shrinkage | 10 |  | 2553.889 | 2081.66666 | 81.50968
1D11J22 | 2233BA | 0 | 0 | 0 | 0 | 0 | 0 | 5 | 1 | 0 | 2 | 0 | 1 | 1 | 0 | 1 | 0 | Shrinkage | 10 |  | 1860.556 | 1276 | 68.58167
1D11J22 | 2205A3 | 0 | 0 | 0 | 0 | 0 | 0 | 5 | 1 | 0 | 2 | 0 | 1 | 1 | 0 | 1 | 0 | Shrinkage | 10 |  | 2136.111 | 1280 | 59.92198
1D11J22 | 2128AX | 0 | 0 | 0 | 0 | 0 | 0 | 5 | 1 | 0 | 2 | 0 | 1 | 1 | 0 | 1 | 0 | Shrinkage | 10 |  | 180.5556 | 200 | 110.7692
1D11J22 | 1290AV | 0 | 0 | 0 | 0 | 0 | 0 | 5 | 1 | 0 | 2 | 0 | 1 | 1 | 0 | 1 | 0 | Shrinkage | 10 |  | 2963.889 | 2352 | 79.3552
1D12F33 | 7086AY | 0 | 0 | 0 | 1 | 1 | 0 | 0 | 1 | 1 | 5 | 1 | 0 | 0 | 0 | 0 | 0 | Good | 10 |  | 1966.667 | 1680 | 85.42373
1D12F33 | 5300AM | 0 | 0 | 0 | 1 | 1 | 0 | 0 | 1 | 1 | 5 | 1 | 0 | 0 | 0 | 0 | 0 | Good | 10 |  | 1972.222 | 1832 | 92.89014
1D12F33 | 5222A9 | 0 | 0 | 0 | 1 | 1 | 0 | 0 | 1 | 1 | 5 | 1 | 0 | 0 | 0 | 0 | 0 | Good | 10 |  | 1944.444 | 1600 | 82.28571
1D12F33 | 5125AW | 0 | 0 | 0 | 1 | 1 | 0 | 0 | 1 | 1 | 5 | 1 | 0 | 0 | 0 | 0 | 0 | Good | 10 |  | 2391.667 | 2269.66666 | 94.89895
1D12F33 | 5006AK | 0 | 0 | 0 | 1 | 1 | 0 | 0 | 1 | 1 | 5 | 1 | 0 | 0 | 0 | 0 | 0 | Good | 10 |  | 2325 | 2121.66666 | 91.25448
1D12F33 | 4295AM | 0 | 0 | 0 | 1 | 1 | 0 | 0 | 1 | 1 | 5 | 1 | 0 | 0 | 0 | 0 | 0 | Good | 10 |  | 1752.778 | 1320 | 75.30903
1D12F33 | 4265A4 | 0 | 0 | 0 | 1 | 1 | 0 | 0 | 1 | 1 | 5 | 1 | 0 | 0 | 0 | 0 | 0 | Good | 10 |  | 3269.444 | 3036 | 92.85981
1D12F33 | 4174AX | 0 | 0 | 0 | 1 | 1 | 0 | 0 | 1 | 1 | 5 | 1 | 0 | 0 | 0 | 0 | 0 | Good | 10 |  | 2527.778 | 1989.66666 | 78.71209
1D12F33 | 4136AK | 0 | 0 | 0 | 1 | 1 | 0 | 0 | 1 | 1 | 5 | 1 | 0 | 0 | 0 | 0 | 0 | Good | 10 |  | 266.6667 | 0 | 0
1D12F33 | 4132AW | 0 | 0 | 0 | 1 | 1 | 0 | 0 | 1 | 1 | 5 | 1 | 0 | 0 | 0 | 0 | 0 | Good | 10 |  | 1855.556 | 1681.66666 | 90.62874
1D12F33 | 4099AK | 0 | 0 | 0 | 1 | 1 | 0 | 0 | 1 | 1 | 5 | 1 | 0 | 0 | 0 | 0 | 0 | Good | 10 |  | 1983.333 | 1761.66666 | 88.82353
1D12F33 | 4063AQ | 0 | 0 | 0 | 1 | 1 | 0 | 0 | 1 | 1 | 5 | 1 | 0 | 0 | 0 | 0 | 0 | Good | 10 |  | 3002.778 | 2595.66662 | 86.44218
1D12F33 | 4020A3 | 0 | 0 | 0 | 1 | 1 | 0 | 0 | 1 | 1 | 5 | 1 | 0 | 0 | 0 | 0 | 0 | Good | 10 |  | 3057.222 | 2720 | 88.96965
1D12F33 | 3351AX | 0 | 0 | 0 | 1 | 1 | 0 | 0 | 1 | 1 | 5 | 1 | 0 | 0 | 0 | 0 | 0 | Good | 10 |  | 1258.889 | 1028 | 81.65931
1D12F33 | 3294A8 | 0 | 0 | 0 | 1 | 1 | 0 | 0 | 1 | 1 | 5 | 1 | 0 | 0 | 0 | 0 | 0 | Good | 10 |  | 1702.778 | 1360 | 79.86949
1D12F33 | 3260AX | 0 | 0 | 0 | 1 | 1 | 0 | 0 | 1 | 1 | 5 | 1 | 0 | 0 | 0 | 0 | 0 | Good | 10 |  | 1701.667 | 680 | 39.96082
1D12F33 | 3204AU | 0 | 0 | 0 | 1 | 1 | 0 | 0 | 1 | 1 | 5 | 1 | 0 | 0 | 0 | 0 | 0 | Good | 10 |  | 1246.111 | 960 | 77.03968
1D12F33 | 3196A4 | 0 | 0 | 0 | 1 | 1 | 0 | 0 | 1 | 1 | 5 | 1 | 0 | 0 | 0 | 0 | 0 | Good | 10 |  | 1901.667 | 1708 | 89.81595
1D12F33 | 3168A7 | 0 | 0 | 0 | 1 | 1 | 0 | 0 | 1 | 1 | 5 | 1 | 0 | 0 | 0 | 0 | 0 | Good | 10 |  | 1938.889 | 1480 | 76.33238
1D12F33 | 3133A4 | 0 | 0 | 0 | 1 | 1 | 0 | 0 | 1 | 1 | 5 | 1 | 0 | 0 | 0 | 0 | 0 | Good | 10 |  | 2618.333 | 2440 | 93.18905
1D12F33 | 3098AP | 0 | 0 | 0 | 1 | 1 | 0 | 0 | 1 | 1 | 5 | 1 | 0 | 0 | 0 | 0 | 0 | Good | 10 |  | 2441.667 | 1984 | 81.25597
1D12F33 | 3078AM | 0 | 0 | 0 | 1 | 1 | 0 | 0 | 1 | 1 | 5 | 1 | 0 | 0 | 0 | 0 | 0 | Good | 10 |  | 2273.333 | 0 | 0
1D12F33 | 3049A3 | 0 | 0 | 0 | 1 | 1 | 0 | 0 | 1 | 1 | 5 | 1 | 0 | 0 | 0 | 0 | 0 | Good | 10 |  | 1877.222 | 720 | 38.35454
1D12F33 | 3021A6 | 0 | 0 | 0 | 1 | 1 | 0 | 0 | 1 | 1 | 5 | 1 | 0 | 0 | 0 | 0 | 0 | Good | 10 |  | 1944.444 | 1708 | 87.84
1D12F33 | 3002A3 | 0 | 0 | 0 | 1 | 1 | 0 | 0 | 1 | 1 | 5 | 1 | 0 | 0 | 0 | 0 | 0 | Good | 10 |  | 1605.556 | 1440 | 89.68858
1D12F33 | 2340AQ | 0 | 0 | 0 | 1 | 1 | 0 | 0 | 1 | 1 | 5 | 1 | 0 | 0 | 0 | 0 | 0 | Good | 10 |  | 1722.222 | 1508 | 87.56129
1D12F33 | 2307AN | 0 | 0 | 0 | 1 | 1 | 0 | 0 | 1 | 1 | 5 | 1 | 0 | 0 | 0 | 0 | 0 | Good | 10 |  | 2328.333 | 2040 | 87.61632
1D12F33 | 2291AJ | 0 | 0 | 0 | 1 | 1 | 0 | 0 | 1 | 1 | 5 | 1 | 0 | 0 | 0 | 0 | 0 | Good | 10 |  | 2093.333 | 1560 | 74.52229
1D12F33 | 2282AU | 0 | 0 | 0 | 1 | 1 | 0 | 0 | 1 | 1 | 5 | 1 | 0 | 0 | 0 | 0 | 0 | Good | 10 |  | 1427.778 | 1280 | 89.64981
1D12F33 | 2269AL | 0 | 0 | 0 | 1 | 1 | 0 | 0 | 1 | 1 | 5 | 1 | 0 | 0 | 0 | 0 | 0 | Good | 10 |  | 2370 | 2029.66666 | 85.63994
1D14A22 | 5089AY | 0 | 0 | 0 | 0 | 0 | 1 | 1 | 3 | 1 | 0 | 0 | 2 | 0 | 0 | 1 | 0 | Good though sometimes shrinkage | 8 |  | 1958.333 | 1760 | 89.87234
1D14A22 | 5047AR | 0 | 0 | 0 | 0 | 0 | 1 | 1 | 3 | 1 | 0 | 0 | 2 | 0 | 0 | 1 | 0 | Good though sometimes shrinkage | 8 |  | 1836.111 | 1268 | 69.059
1D14A22 | 4335A4 | 0 | 0 | 0 | 0 | 0 | 1 | 1 | 3 | 1 | 0 | 0 | 2 | 0 | 0 | 1 | 0 | Good though sometimes shrinkage | 8 |  | 1605.556 | 1040 | 64.77509
1D14A22 | 4225AR | 0 | 0 | 0 | 0 | 0 | 1 | 1 | 3 | 1 | 0 | 0 | 2 | 0 | 0 | 1 | 0 | Good though sometimes shrinkage | 8 |  | 1975 | 1108 | 56.10127
1D15C12 | 7338P | 0 | 0 | 0 | 0 | 1 | 0 | 1 | 0 | 0 | 2 | 1 | 1 | 0 | 0 | 0 | 0 | good | 6 |  | 1963.889 | 1720 | 87.58133
1D15C12 | 7282BF | 0 | 0 | 0 | 0 | 1 | 0 | 1 | 0 | 0 | 2 | 1 | 1 | 0 | 0 | 0 | 0 | good | 6 |  | 1761.111 | 1672 | 94.94006
1D15C12 | 7248CA | 0 | 0 | 0 | 0 | 1 | 0 | 1 | 0 | 0 | 2 | 1 | 1 | 0 | 0 | 0 | 0 | good | 6 |  | 2033.333 | 1880 | 92.45902
1D15C12 | 7205CA | 0 | 0 | 0 | 0 | 1 | 0 | 1 | 0 | 0 | 2 | 1 | 1 | 0 | 0 | 0 | 0 | good | 6 |  | 2030.556 | 1872 | 92.19152
1D15C12 | 7170A9 | 0 | 0 | 0 | 0 | 1 | 0 | 1 | 0 | 0 | 2 | 1 | 1 | 0 | 0 | 0 | 0 | good | 6 |  | 1930.556 | 960 | 49.72662
1D15C12 | 7135AY | 0 | 0 | 0 | 0 | 1 | 0 | 1 | 0 | 0 | 2 | 1 | 1 | 0 | 0 | 0 | 0 | good | 6 |  | 1788.889 | 1636 | 91.45342
1D15C12 | 7079CE | 0 | 0 | 0 | 0 | 1 | 0 | 1 | 0 | 0 | 2 | 1 | 1 | 0 | 0 | 0 | 0 | good | 6 |  | 1188.889 | 1081.99996 | 91.00934
1D15C12 | 7038AT | 0 | 0 | 0 | 0 | 1 | 0 | 1 | 0 | 0 | 2 | 1 | 1 | 0 | 0 | 0 | 0 | good | 6 |  | 2009.444 | 1840 | 91.5676
1D15C12 | 6347A9 | 0 | 0 | 0 | 0 | 1 | 0 | 1 | 0 | 0 | 2 | 1 | 1 | 0 | 0 | 0 | 0 | good | 6 |  | 2033.333 | 1595.33332 | 78.45902
1D15C12 | 6305CD | 0 | 0 | 0 | 0 | 1 | 0 | 1 | 0 | 0 | 2 | 1 | 1 | 0 | 0 | 0 | 0 | good | 6 |  | 2644.444 | 2161.66666 | 81.7437
1D15C12 | 6278AR | 0 | 0 | 0 | 0 | 1 | 0 | 1 | 0 | 0 | 2 | 1 | 1 | 0 | 0 | 0 | 0 | good | 6 |  | 1888.889 | 1606.66664 | 85.05882
1D15C12 | 6251A9 | 0 | 0 | 0 | 0 | 1 | 0 | 1 | 0 | 0 | 2 | 1 | 1 | 0 | 0 | 0 | 0 | good | 6 |  | 1694.444 | 1508 | 88.99672
1D15C12 | 6214A3 | 0 | 0 | 0 | 0 | 1 | 0 | 1 | 0 | 0 | 2 | 1 | 1 | 0 | 0 | 0 | 0 | good | 6 |  | 2641.667 | 2240 | 84.79495
1D15C12 | 6147CK | 0 | 0 | 0 | 0 | 1 | 0 | 1 | 0 | 0 | 2 | 1 | 1 | 0 | 0 | 0 | 0 | good | 6 |  | 1986.111 | 1793.66666 | 90.31049
1D15C12 | 6123CD | 0 | 0 | 0 | 0 | 1 | 0 | 1 | 0 | 0 | 2 | 1 | 1 | 0 | 0 | 0 | 0 | good | 6 |  | 1961.111 | 1801.66666 | 91.86969
1D15C12 | 6060A4 | 0 | 0 | 0 | 0 | 1 | 0 | 1 | 0 | 0 | 2 | 1 | 1 | 0 | 0 | 0 | 0 | good | 6 |  | 2713.889 | 2552 | 94.0348
1D15C12 | 6027AT | 0 | 0 | 0 | 0 | 1 | 0 | 1 | 0 | 0 | 2 | 1 | 1 | 0 | 0 | 0 | 0 | good | 6 |  | 2533.333 | 2320 | 91.57895
1D15C12 | 5350AP | 0 | 0 | 0 | 0 | 1 | 0 | 1 | 0 | 0 | 2 | 1 | 1 | 0 | 0 | 0 | 0 | good | 6 |  | 2033.333 | 1876 | 92.2623
1D15C12 | 5239AN | 0 | 0 | 0 | 0 | 1 | 0 | 1 | 0 | 0 | 2 | 1 | 1 | 0 | 0 | 0 | 0 | good | 6 |  | 2651.667 | 2361.66666 | 89.06348
1D15C12 | 5180A7 | 0 | 0 | 0 | 0 | 1 | 0 | 1 | 0 | 0 | 2 | 1 | 1 | 0 | 0 | 0 | 0 | good | 6 |  | 2639.444 | 2348 | 88.95811
1D15C12 | 5152A4 | 0 | 0 | 0 | 0 | 1 | 0 | 1 | 0 | 0 | 2 | 1 | 1 | 0 | 0 | 0 | 0 | good | 6 |  | 2155.556 | 1840 | 85.36082
1D15D14 | 6356AW | 0 | 0 | 0 | 0 | 0 | 1 | 2 | 4 | 1 | 3 | 1 | 0 | 0 | 0 | 0 | 0 | Okay | 12 |  | 666.6667 | 600 | 90
1D17B28 | 8177Q | 0 | 0 | 0 | 0 | 0 | 1 | 1 | 1 | 1 | 2 | 1 | 0 | 0 | 0 |  |  |  | 7 |  | 2658.333 | 2400 | 90.28213
1D17B28 | 8162Q | 0 | 0 | 0 | 0 | 0 | 1 | 1 | 1 | 1 | 2 | 1 | 0 | 0 | 0 |  |  |  | 7 |  | 2708.333 | 2352 | 86.84308
1D17B28 | 81075 | 0 | 0 | 0 | 0 | 0 | 1 | 1 | 1 | 1 | 2 | 1 | 0 | 0 | 0 |  |  |  | 7 |  | 300 | 200 | 66.66667
1D17B28 | 8094Q | 0 | 0 | 0 | 0 | 0 | 1 | 1 | 1 | 1 | 2 | 1 | 0 | 0 | 0 |  |  |  | 7 |  | 1930.556 | 836 | 43.3036
1D17B28 | 8066T | 0 | 0 | 0 | 0 | 0 | 1 | 1 | 1 | 1 | 2 | 1 | 0 | 0 | 0 |  |  |  | 7 |  | 2013.889 | 1236 | 61.37379
1D17B28 | 8037T | 0 | 0 | 0 | 0 | 0 | 1 | 1 | 1 | 1 | 2 | 1 | 0 | 0 | 0 |  |  |  | 7 |  | 2000 | 1756 | 87.8
1D18C34 | 90562 | 0 | 0 | 0 | 0 | 1 | 0 | 2 | 1 | 2 | 2 | 0 | 0 | 0 | 0 |  |  |  | 8 |  | 2644.444 | 2481.66666 | 93.84454
1D18C34 | 9028U | 0 | 0 | 0 | 0 | 1 | 0 | 2 | 1 | 2 | 2 | 0 | 0 | 0 | 0 |  |  |  | 8 |  | 2472.222 | 2152 | 87.04719
1D18C34 | 9007W | 0 | 0 | 0 | 0 | 1 | 0 | 2 | 1 | 2 | 2 | 0 | 0 | 0 | 0 |  |  |  | 8 |  | 2530.556 | 2320 | 91.67947
1D18C34 | 8337X | 0 | 0 | 0 | 0 | 1 | 0 | 2 | 1 | 2 | 2 | 0 | 0 | 0 | 0 |  |  |  | 8 |  | 2380.556 | 2003.33332 | 84.15403
1D18C34 | 8309W | 0 | 0 | 0 | 0 | 1 | 0 | 2 | 1 | 2 | 2 | 0 | 0 | 0 | 0 |  |  |  | 8 |  | 2536.111 | 2032.99998 | 80.1621
1D18C34 | 8275N | 0 | 0 | 0 | 0 | 1 | 0 | 2 | 1 | 2 | 2 | 0 | 0 | 0 | 0 |  |  |  | 8 |  | 2713.889 | 2120 | 78.11668
1D18C34 | 82472 | 0 | 0 | 0 | 0 | 1 | 0 | 2 | 1 | 2 | 2 | 0 | 0 | 0 | 0 |  |  |  | 8 |  | 2750 | 2240 | 81.45455
1D18C34 | 8229R | 0 | 0 | 0 | 0 | 1 | 0 | 2 | 1 | 2 | 2 | 0 | 0 | 0 | 0 |  |  |  | 8 |  | 1277.778 | 1152 | 90.15652
1D18C34 | 8213Q | 0 | 0 | 0 | 0 | 1 | 0 | 2 | 1 | 2 | 2 | 0 | 0 | 0 | 0 |  |  |  | 8 |  | 1019.444 | 0 | 0

## AF-30 by Rubber Lot Percent
Rub Lot | AF-30 Lot | 0-10 | 11-20 | 21-30 | 31-40 | 41-50 | 51-60 | 61-70 | 71-80 | 81-90 | 91-100 | 101-110 | 111-120 | 121-130 | 131-140 | Shrinkage | Pinholes | Comments | Total Charge | Color Grade | Yards Made | Yards Produced | Yield [=] % | Sum
1D6D527 | 8273AS | 0 | 0 | 0 | 0.07692308 | 0.1538462 | 0.1538462 | 0.07692308 | 0.07692308 | 0 | 0.1538462 | 0.07692308 | 0.2307692 | 0 | 0 | 0 | 0 | Good | 13 |  | 1730.556 | 868 | 50.1573 | 1
1D6D527 | 8263AH | 0 | 0 | 0 | 0.07692308 | 0.1538462 | 0.1538462 | 0.07692308 | 0.07692308 | 0 | 0.1538462 | 0.07692308 | 0.2307692 | 0 | 0 | 0 | 0 | Good | 13 |  | 869.4444 | 155 | 17.82748 | 1
1D6D527 | 8224AN | 0 | 0 | 0 | 0.07692308 | 0.1538462 | 0.1538462 | 0.07692308 | 0.07692308 | 0 | 0.1538462 | 0.07692308 | 0.2307692 | 0 | 0 | 0 | 0 | Good | 13 |  | 891.6667 | 800.66664 | 89.79439 | 1
1D6D527 | 8197AT | 0 | 0 | 0 | 0.07692308 | 0.1538462 | 0.1538462 | 0.07692308 | 0.07692308 | 0 | 0.1538462 | 0.07692308 | 0.2307692 | 0 | 0 | 0 | 0 | Good | 13 |  | 791.6667 | 747 | 94.35789 | 1
1D6D527 | 8183AN | 0 | 0 | 0 | 0.07692308 | 0.1538462 | 0.1538462 | 0.07692308 | 0.07692308 | 0 | 0.1538462 | 0.07692308 | 0.2307692 | 0 | 0 | 0 | 0 | Good | 13 |  | 816.6667 | 360 | 44.08163 | 1
1D6D527 | 08138E8 | 0 | 0 | 0 | 0.07692308 | 0.1538462 | 0.1538462 | 0.07692308 | 0.07692308 | 0 | 0.1538462 | 0.07692308 | 0.2307692 | 0 | 0 | 0 | 0 | Good | 13 |  | 3505.556 | 0 | 0 | 1
1D6D527 | 08137E8 | 0 | 0 | 0 | 0.07692308 | 0.1538462 | 0.1538462 | 0.07692308 | 0.07692308 | 0 | 0.1538462 | 0.07692308 | 0.2307692 | 0 | 0 | 0 | 0 | Good | 13 |  | 855.5556 | 840 | 98.18182 | 1
1D6D527 | 08136E8 | 0 | 0 | 0 | 0.07692308 | 0.1538462 | 0.1538462 | 0.07692308 | 0.07692308 | 0 | 0.1538462 | 0.07692308 | 0.2307692 | 0 | 0 | 0 | 0 | Good | 13 |  | 755.5556 | 628.75 | 83.21691 | 1
1D6D527 | 08135D8 | 0 | 0 | 0 | 0.07692308 | 0.1538462 | 0.1538462 | 0.07692308 | 0.07692308 | 0 | 0.1538462 | 0.07692308 | 0.2307692 | 0 | 0 | 0 | 0 | Good | 13 |  | 763.8889 | 0 | 0 | 1
1D6D527 | 08133C8 | 0 | 0 | 0 | 0.07692308 | 0.1538462 | 0.1538462 | 0.07692308 | 0.07692308 | 0 | 0.1538462 | 0.07692308 | 0.2307692 | 0 | 0 | 0 | 0 | Good | 13 |  | 623.8889 | 0 | 0 | 1
1D6D527 | 08132C8 | 0 | 0 | 0 | 0.07692308 | 0.1538462 | 0.1538462 | 0.07692308 | 0.07692308 | 0 | 0.1538462 | 0.07692308 | 0.2307692 | 0 | 0 | 0 | 0 | Good | 13 |  | 688.8889 | 0 | 0 | 1
1D6D527 | 08131B8 | 0 | 0 | 0 | 0.07692308 | 0.1538462 | 0.1538462 | 0.07692308 | 0.07692308 | 0 | 0.1538462 | 0.07692308 | 0.2307692 | 0 | 0 | 0 | 0 | Good | 13 |  | 333.3333 | 0 | 0 | 1
1D6D527 | 08130B8 | 0 | 0 | 0 | 0.07692308 | 0.1538462 | 0.1538462 | 0.07692308 | 0.07692308 | 0 | 0.1538462 | 0.07692308 | 0.2307692 | 0 | 0 | 0 | 0 | Good | 13 |  | 869.4444 | 0 | 0 | 1
1D6D527 | 08129A8 | 0 | 0 | 0 | 0.07692308 | 0.1538462 | 0.1538462 | 0.07692308 | 0.07692308 | 0 | 0.1538462 | 0.07692308 | 0.2307692 | 0 | 0 | 0 | 0 | Good | 13 |  | 1660 | 600 | 36.14458 | 1
1D6D527 | 07128M7 | 0 | 0 | 0 | 0.07692308 | 0.1538462 | 0.1538462 | 0.07692308 | 0.07692308 | 0 | 0.1538462 | 0.07692308 | 0.2307692 | 0 | 0 | 0 | 0 | Good | 13 |  | 1684.444 | 0 | 0 | 1
1D6D527 | 07127M7 | 0 | 0 | 0 | 0.07692308 | 0.1538462 | 0.1538462 | 0.07692308 | 0.07692308 | 0 | 0.1538462 | 0.07692308 | 0.2307692 | 0 | 0 | 0 | 0 | Good | 13 |  | 661.6667 | 359.8333 | 54.38287 | 1
1D6D527 | 07125K7 | 0 | 0 | 0 | 0.07692308 | 0.1538462 | 0.1538462 | 0.07692308 | 0.07692308 | 0 | 0.1538462 | 0.07692308 | 0.2307692 | 0 | 0 | 0 | 0 | Good | 13 |  | 916.6667 | 0 | 0 | 1
1D6D527 | 07124K7 | 0 | 0 | 0 | 0.07692308 | 0.1538462 | 0.1538462 | 0.07692308 | 0.07692308 | 0 | 0.1538462 | 0.07692308 | 0.2307692 | 0 | 0 | 0 | 0 | Good | 13 |  | 1707.222 | 1555.33332 | 91.10316 | 1
1D6D527 | 07123J7 | 0 | 0 | 0 | 0.07692308 | 0.1538462 | 0.1538462 | 0.07692308 | 0.07692308 | 0 | 0.1538462 | 0.07692308 | 0.2307692 | 0 | 0 | 0 | 0 | Good | 13 |  | 766.6667 | 320 | 41.73913 | 1
1D6D527 | 07122H7 | 0 | 0 | 0 | 0.07692308 | 0.1538462 | 0.1538462 | 0.07692308 | 0.07692308 | 0 | 0.1538462 | 0.07692308 | 0.2307692 | 0 | 0 | 0 | 0 | Good | 13 |  | 811.1111 | 0 | 0 | 1
1D6D527 | 07121G7 | 0 | 0 | 0 | 0.07692308 | 0.1538462 | 0.1538462 | 0.07692308 | 0.07692308 | 0 | 0.1538462 | 0.07692308 | 0.2307692 | 0 | 0 | 0 | 0 | Good | 13 |  | 769.4444 | 0 | 0 | 1
1D6D527 | 07120G7 | 0 | 0 | 0 | 0.07692308 | 0.1538462 | 0.1538462 | 0.07692308 | 0.07692308 | 0 | 0.1538462 | 0.07692308 | 0.2307692 | 0 | 0 | 0 | 0 | Good | 13 |  | 1084.444 | 0 | 0 | 1
1D6D527 | 07119G7 | 0 | 0 | 0 | 0.07692308 | 0.1538462 | 0.1538462 | 0.07692308 | 0.07692308 | 0 | 0.1538462 | 0.07692308 | 0.2307692 | 0 | 0 | 0 | 0 | Good | 13 |  | 1044.444 | 480 | 45.95745 | 1
1D6D527 | 07118F7 | 0 | 0 | 0 | 0.07692308 | 0.1538462 | 0.1538462 | 0.07692308 | 0.07692308 | 0 | 0.1538462 | 0.07692308 | 0.2307692 | 0 | 0 | 0 | 0 | Good | 13 |  | 1008.333 | 0 | 0 | 1
1D6D527 | 07116E7 | 0 | 0 | 0 | 0.07692308 | 0.1538462 | 0.1538462 | 0.07692308 | 0.07692308 | 0 | 0.1538462 | 0.07692308 | 0.2307692 | 0 | 0 | 0 | 0 | Good | 13 |  | 1976.667 | 480 | 24.28331 | 1
1D6D527 | 07115D7 | 0 | 0 | 0 | 0.07692308 | 0.1538462 | 0.1538462 | 0.07692308 | 0.07692308 | 0 | 0.1538462 | 0.07692308 | 0.2307692 | 0 | 0 | 0 | 0 | Good | 13 |  | 964.4444 | 0 | 0 | 1
1D6D528 | 6107L6 | 0 | 0 | 0 | 0 | 0.1666667 | 0.1666667 | 0.1666667 | 0 | 0 | 0.3333333 | 0.1666667 | 0 | 0 | 0 | 0 | 0 | Good | 6 |  | 1075 | 1161.66666 | 108.062 | 1
1D6D528 | 07114D7 | 0 | 0 | 0 | 0 | 0.1666667 | 0.1666667 | 0.1666667 | 0 | 0 | 0.3333333 | 0.1666667 | 0 | 0 | 0 | 0 | 0 | Good | 6 |  | 673.8889 | 0 | 0 | 1
1D6D528 | 07113C7 | 0 | 0 | 0 | 0 | 0.1666667 | 0.1666667 | 0.1666667 | 0 | 0 | 0.3333333 | 0.1666667 | 0 | 0 | 0 | 0 | 0 | Good | 6 |  | 1047.222 | 520 | 49.65517 | 1
1D6D528 | 07112C7 | 0 | 0 | 0 | 0 | 0.1666667 | 0.1666667 | 0.1666667 | 0 | 0 | 0.3333333 | 0.1666667 | 0 | 0 | 0 | 0 | 0 | Good | 6 |  | 645 | 440 | 68.21705 | 1
1D6D528 | 07111B7 | 0 | 0 | 0 | 0 | 0.1666667 | 0.1666667 | 0.1666667 | 0 | 0 | 0.3333333 | 0.1666667 | 0 | 0 | 0 | 0 | 0 | Good | 6 |  | 1953.333 | 1121.66666 | 57.42321 | 1
1D6D528 | 07110A7 | 0 | 0 | 0 | 0 | 0.1666667 | 0.1666667 | 0.1666667 | 0 | 0 | 0.3333333 | 0.1666667 | 0 | 0 | 0 | 0 | 0 | Good | 6 |  | 2113.889 | 560 | 26.49146 | 1
1D08J82 | 9321AP | 0 | 0 | 0.1 | 0 | 0 | 0.2 | 0 | 0 | 0.1 | 0 | 0.3 | 0 | 0.3 | 0 | 0 | 0 | Good | 10 |  | 930.5556 | 560 | 60.1791 | 1
1D08J82 | 9285AY | 0 | 0 | 0.1 | 0 | 0 | 0.2 | 0 | 0 | 0.1 | 0 | 0.3 | 0 | 0.3 | 0 | 0 | 0 | Good | 10 |  | 955.5556 | 885.33328 | 92.65116 | 1
1D08J82 | 9252AN | 0 | 0 | 0.1 | 0 | 0 | 0.2 | 0 | 0 | 0.1 | 0 | 0.3 | 0 | 0.3 | 0 | 0 | 0 | Good | 10 |  | 1605.556 | 1080 | 67.26644 | 1
1D08J82 | 9236AZ | 0 | 0 | 0.1 | 0 | 0 | 0.2 | 0 | 0 | 0.1 | 0 | 0.3 | 0 | 0.3 | 0 | 0 | 0 | Good | 10 |  | 1143.333 | 320 | 27.98834 | 1
1D08J82 | 9176AM | 0 | 0 | 0.1 | 0 | 0 | 0.2 | 0 | 0 | 0.1 | 0 | 0.3 | 0 | 0.3 | 0 | 0 | 0 | Good | 10 |  | 1077.778 | 992 | 92.04124 | 1
1D08J82 | 9161AN | 0 | 0 | 0.1 | 0 | 0 | 0.2 | 0 | 0 | 0.1 | 0 | 0.3 | 0 | 0.3 | 0 | 0 | 0 | Good | 10 |  | 900 | 320 | 35.55556 | 1
1D08J82 | 9147AS | 0 | 0 | 0.1 | 0 | 0 | 0.2 | 0 | 0 | 0.1 | 0 | 0.3 | 0 | 0.3 | 0 | 0 | 0 | Good | 10 |  | 500 | 480 | 96 | 1
1D08J82 | 9125AS | 0 | 0 | 0.1 | 0 | 0 | 0.2 | 0 | 0 | 0.1 | 0 | 0.3 | 0 | 0.3 | 0 | 0 | 0 | Good | 10 |  | 766.6667 | 0 | 0 | 1
1D08J82 | 9106AW | 0 | 0 | 0.1 | 0 | 0 | 0.2 | 0 | 0 | 0.1 | 0 | 0.3 | 0 | 0.3 | 0 | 0 | 0 | Good | 10 |  | 291.6667 | 80 | 27.42857 | 1
1D08J82 | 9075AX | 0 | 0 | 0.1 | 0 | 0 | 0.2 | 0 | 0 | 0.1 | 0 | 0.3 | 0 | 0.3 | 0 | 0 | 0 | Good | 10 |  | 1461.111 | 877.5 | 60.05703 | 1
1D08J82 | 9051AF | 0 | 0 | 0.1 | 0 | 0 | 0.2 | 0 | 0 | 0.1 | 0 | 0.3 | 0 | 0.3 | 0 | 0 | 0 | Good | 10 |  | 819.4444 | 632 | 77.12542 | 1
1D08J82 | 9021AP | 0 | 0 | 0.1 | 0 | 0 | 0.2 | 0 | 0 | 0.1 | 0 | 0.3 | 0 | 0.3 | 0 | 0 | 0 | Good | 10 |  | 1088.333 | 800 | 73.50689 | 1
1D08J82 | 8347AH | 0 | 0 | 0.1 | 0 | 0 | 0.2 | 0 | 0 | 0.1 | 0 | 0.3 | 0 | 0.3 | 0 | 0 | 0 | Good | 10 |  | 811.1111 | 395 | 48.69863 | 1
1D08J82 | 8345AP | 0 | 0 | 0.1 | 0 | 0 | 0.2 | 0 | 0 | 0.1 | 0 | 0.3 | 0 | 0.3 | 0 | 0 | 0 | Good | 10 |  | 812.7778 | 800 | 98.42789 | 1
1D08J82 | 1034AK | 0 | 0 | 0.1 | 0 | 0 | 0.2 | 0 | 0 | 0.1 | 0 | 0.3 | 0 | 0.3 | 0 | 0 | 0 | Good | 10 |  | 1286.111 | 718.66664 | 55.87905 | 1
1D08J82 | 1019BB | 0 | 0 | 0.1 | 0 | 0 | 0.2 | 0 | 0 | 0.1 | 0 | 0.3 | 0 | 0.3 | 0 | 0 | 0 | Good | 10 |  | 222.2222 | 0 | 0 | 1
1D08J82 | 1011AP | 0 | 0 | 0.1 | 0 | 0 | 0.2 | 0 | 0 | 0.1 | 0 | 0.3 | 0 | 0.3 | 0 | 0 | 0 | Good | 10 |  | 1038.889 | 0 | 0 | 1
1D08J82 | 0348AL | 0 | 0 | 0.1 | 0 | 0 | 0.2 | 0 | 0 | 0.1 | 0 | 0.3 | 0 | 0.3 | 0 | 0 | 0 | Good | 10 |  | 725 | 400 | 55.17241 | 1
1D08J82 | 0300AK | 0 | 0 | 0.1 | 0 | 0 | 0.2 | 0 | 0 | 0.1 | 0 | 0.3 | 0 | 0.3 | 0 | 0 | 0 | Good | 10 |  | 925 | 600 | 64.86486 | 1
1D08J82 | 0291AT | 0 | 0 | 0.1 | 0 | 0 | 0.2 | 0 | 0 | 0.1 | 0 | 0.3 | 0 | 0.3 | 0 | 0 | 0 | Good | 10 |  | 197.2222 | 0 | 0 | 1
1D08J82 | 0291A7 | 0 | 0 | 0.1 | 0 | 0 | 0.2 | 0 | 0 | 0.1 | 0 | 0.3 | 0 | 0.3 | 0 | 0 | 0 | Good | 10 |  | 619.4444 | 470.75 | 75.99552 | 1
1D08J82 | 0280AL | 0 | 0 | 0.1 | 0 | 0 | 0.2 | 0 | 0 | 0.1 | 0 | 0.3 | 0 | 0.3 | 0 | 0 | 0 | Good | 10 |  | 955.5556 | 640 | 66.97674 | 1
1D08J82 | 0257AQ | 0 | 0 | 0.1 | 0 | 0 | 0.2 | 0 | 0 | 0.1 | 0 | 0.3 | 0 | 0.3 | 0 | 0 | 0 | Good | 10 |  | 1824.444 | 1392 | 76.2972 | 1
1D08J82 | 0228AS | 0 | 0 | 0.1 | 0 | 0 | 0.2 | 0 | 0 | 0.1 | 0 | 0.3 | 0 | 0.3 | 0 | 0 | 0 | Good | 10 |  | 894.4444 | 480 | 53.6646 | 1
1D08J82 | 0217AQ | 0 | 0 | 0.1 | 0 | 0 | 0.2 | 0 | 0 | 0.1 | 0 | 0.3 | 0 | 0.3 | 0 | 0 | 0 | Good | 10 |  | 1016.667 | 675.33332 | 66.42623 | 1
1D08J82 | 0182AP | 0 | 0 | 0.1 | 0 | 0 | 0.2 | 0 | 0 | 0.1 | 0 | 0.3 | 0 | 0.3 | 0 | 0 | 0 | Good | 10 |  | 983.3333 | 643.33332 | 65.42373 | 1
1D08J82 | 0161AW | 0 | 0 | 0.1 | 0 | 0 | 0.2 | 0 | 0 | 0.1 | 0 | 0.3 | 0 | 0.3 | 0 | 0 | 0 | Good | 10 |  | 1731.667 | 1272 | 73.45525 | 1
1D08J82 | 0124AQ | 0 | 0 | 0.1 | 0 | 0 | 0.2 | 0 | 0 | 0.1 | 0 | 0.3 | 0 | 0.3 | 0 | 0 | 0 | Good | 10 |  | 1172.222 | 680 | 58.00948 | 1
1D08J82 | 0109AR | 0 | 0 | 0.1 | 0 | 0 | 0.2 | 0 | 0 | 0.1 | 0 | 0.3 | 0 | 0.3 | 0 | 0 | 0 | Good | 10 |  | 1105.556 | 712 | 64.40201 | 1
1D08J82 | 0070AH | 0 | 0 | 0.1 | 0 | 0 | 0.2 | 0 | 0 | 0.1 | 0 | 0.3 | 0 | 0.3 | 0 | 0 | 0 | Good | 10 |  | 1730.556 | 1320 | 76.27608 | 1
1D08J82 | 0060AY | 0 | 0 | 0.1 | 0 | 0 | 0.2 | 0 | 0 | 0.1 | 0 | 0.3 | 0 | 0.3 | 0 | 0 | 0 | Good | 10 |  | 730.5556 | 0 | 0 | 1
1D08J82 | 0033AR | 0 | 0 | 0.1 | 0 | 0 | 0.2 | 0 | 0 | 0.1 | 0 | 0.3 | 0 | 0.3 | 0 | 0 | 0 | Good | 10 |  | 494.4444 | 400 | 80.89888 | 1
1D08J82 | 0018AY | 0 | 0 | 0.1 | 0 | 0 | 0.2 | 0 | 0 | 0.1 | 0 | 0.3 | 0 | 0.3 | 0 | 0 | 0 | Good | 10 |  | 605.5556 | 440 | 72.66055 | 1
1D08J82 | 0004A7 | 0 | 0 | 0.1 | 0 | 0 | 0.2 | 0 | 0 | 0.1 | 0 | 0.3 | 0 | 0.3 | 0 | 0 | 0 | Good | 10 |  | 1375 | 1027 | 74.69091 | 1
1D09L01 | 2131AN | 0 | 0 | 0 | 0 | 0 | 0 | 0.4 | 0.2 | 0.4 | 0 | 0 | 0 | 0 | 0 | 1 | 1 | Holes and shrinkage | 5 |  | 286.1111 | 0 | 0 | 1
1D09L01 | 2130AM | 0 | 0 | 0 | 0 | 0 | 0 | 0.4 | 0.2 | 0.4 | 0 | 0 | 0 | 0 | 0 | 1 | 1 | Holes and shrinkage | 5 |  | 291.6667 | 0 | 0 | 1
1D09L01 | 1214AD | 0 | 0 | 0 | 0 | 0 | 0 | 0.4 | 0.2 | 0.4 | 0 | 0 | 0 | 0 | 0 | 1 | 1 | Holes and shrinkage | 5 |  | 627.2222 | 0 | 0 | 1
1D09L01 | 1205AB | 0 | 0 | 0 | 0 | 0 | 0 | 0.4 | 0.2 | 0.4 | 0 | 0 | 0 | 0 | 0 | 1 | 1 | Holes and shrinkage | 5 |  | 3522.222 | 1280 | 36.34069 | 1
1D09L01 | 1174AL | 0 | 0 | 0 | 0 | 0 | 0 | 0.4 | 0.2 | 0.4 | 0 | 0 | 0 | 0 | 0 | 1 | 1 | Holes and shrinkage | 5 |  | 1888.889 | 1480 | 78.35294 | 1
1D09L01 | 1121AC | 0 | 0 | 0 | 0 | 0 | 0 | 0.4 | 0.2 | 0.4 | 0 | 0 | 0 | 0 | 0 | 1 | 1 | Holes and shrinkage | 5 |  | 1988.889 | 1080 | 54.30168 | 1
1D09L01 | 1087AS | 0 | 0 | 0 | 0 | 0 | 0 | 0.4 | 0.2 | 0.4 | 0 | 0 | 0 | 0 | 0 | 1 | 1 | Holes and shrinkage | 5 |  | 1451.667 | 883.33332 | 60.8496 | 1
1D09L01 | 1074AK | 0 | 0 | 0 | 0 | 0 | 0 | 0.4 | 0.2 | 0.4 | 0 | 0 | 0 | 0 | 0 | 1 | 1 | Holes and shrinkage | 5 |  | 1392.222 | 920 | 66.0814 | 1
1D09L01 | 1063AJ | 0 | 0 | 0 | 0 | 0 | 0 | 0.4 | 0.2 | 0.4 | 0 | 0 | 0 | 0 | 0 | 1 | 1 | Holes and shrinkage | 5 |  | 688.8889 | 120 | 17.41935 | 1
1D10L58 | 1208AR | 0 | 0 | 0 | 0 | 0 | 0 | 0.3333333 | 0 | 0.3333333 | 0 | 0.1666667 | 0 | 0.1666667 | 0 | 0 | 0 | Too hard | 6 |  | 388.8889 | 0 | 0 | 1
1D10L58 | 1146AQ | 0 | 0 | 0 | 0 | 0 | 0 | 0.3333333 | 0 | 0.3333333 | 0 | 0.1666667 | 0 | 0.1666667 | 0 | 0 | 0 | Too hard | 6 |  | 1919.444 | 1344 | 70.02026 | 1
1D10L58 | 1055AK | 0 | 0 | 0 | 0 | 0 | 0 | 0.3333333 | 0 | 0.3333333 | 0 | 0.1666667 | 0 | 0.1666667 | 0 | 0 | 0 | Too hard | 6 |  | 669.4444 | 258.33326 | 38.5892 | 1
1D10L58 | 1045A4 | 0 | 0 | 0 | 0 | 0 | 0 | 0.3333333 | 0 | 0.3333333 | 0 | 0.1666667 | 0 | 0.1666667 | 0 | 0 | 0 | Too hard | 6 |  | 1322.222 | 240 | 18.15126 | 1
1D11J22 | 2249AM | 0 | 0 | 0 | 0 | 0 | 0 | 0.5 | 0.1 | 0 | 0.2 | 0 | 0.1 | 0.1 | 0 | 1 | 0 | Shrinkage | 10 |  | 2553.889 | 2081.66666 | 81.50968 | 1
1D11J22 | 2233BA | 0 | 0 | 0 | 0 | 0 | 0 | 0.5 | 0.1 | 0 | 0.2 | 0 | 0.1 | 0.1 | 0 | 1 | 0 | Shrinkage | 10 |  | 1860.556 | 1276 | 68.58167 | 1
1D11J22 | 2205A3 | 0 | 0 | 0 | 0 | 0 | 0 | 0.5 | 0.1 | 0 | 0.2 | 0 | 0.1 | 0.1 | 0 | 1 | 0 | Shrinkage | 10 |  | 2136.111 | 1280 | 59.92198 | 1
1D11J22 | 2128AX | 0 | 0 | 0 | 0 | 0 | 0 | 0.5 | 0.1 | 0 | 0.2 | 0 | 0.1 | 0.1 | 0 | 1 | 0 | Shrinkage | 10 |  | 180.5556 | 200 | 110.7692 | 1
1D11J22 | 1290AV | 0 | 0 | 0 | 0 | 0 | 0 | 0.5 | 0.1 | 0 | 0.2 | 0 | 0.1 | 0.1 | 0 | 1 | 0 | Shrinkage | 10 |  | 2963.889 | 2352 | 79.3552 | 1
1D12F33 | 7086AY | 0 | 0 | 0 | 0.1 | 0.1 | 0 | 0 | 0.1 | 0.1 | 0.5 | 0.1 | 0 | 0 | 0 | 0 | 0 | Good | 10 |  | 1966.667 | 1680 | 85.42373 | 1
1D12F33 | 5300AM | 0 | 0 | 0 | 0.1 | 0.1 | 0 | 0 | 0.1 | 0.1 | 0.5 | 0.1 | 0 | 0 | 0 | 0 | 0 | Good | 10 |  | 1972.222 | 1832 | 92.89014 | 1
1D12F33 | 5222A9 | 0 | 0 | 0 | 0.1 | 0.1 | 0 | 0 | 0.1 | 0.1 | 0.5 | 0.1 | 0 | 0 | 0 | 0 | 0 | Good | 10 |  | 1944.444 | 1600 | 82.28571 | 1
1D12F33 | 5125AW | 0 | 0 | 0 | 0.1 | 0.1 | 0 | 0 | 0.1 | 0.1 | 0.5 | 0.1 | 0 | 0 | 0 | 0 | 0 | Good | 10 |  | 2391.667 | 2269.66666 | 94.89895 | 1
1D12F33 | 5006AK | 0 | 0 | 0 | 0.1 | 0.1 | 0 | 0 | 0.1 | 0.1 | 0.5 | 0.1 | 0 | 0 | 0 | 0 | 0 | Good | 10 |  | 2325 | 2121.66666 | 91.25448 | 1
1D12F33 | 4295AM | 0 | 0 | 0 | 0.1 | 0.1 | 0 | 0 | 0.1 | 0.1 | 0.5 | 0.1 | 0 | 0 | 0 | 0 | 0 | Good | 10 |  | 1752.778 | 1320 | 75.30903 | 1
1D12F33 | 4265A4 | 0 | 0 | 0 | 0.1 | 0.1 | 0 | 0 | 0.1 | 0.1 | 0.5 | 0.1 | 0 | 0 | 0 | 0 | 0 | Good | 10 |  | 3269.444 | 3036 | 92.85981 | 1
1D12F33 | 4174AX | 0 | 0 | 0 | 0.1 | 0.1 | 0 | 0 | 0.1 | 0.1 | 0.5 | 0.1 | 0 | 0 | 0 | 0 | 0 | Good | 10 |  | 2527.778 | 1989.66666 | 78.71209 | 1
1D12F33 | 4136AK | 0 | 0 | 0 | 0.1 | 0.1 | 0 | 0 | 0.1 | 0.1 | 0.5 | 0.1 | 0 | 0 | 0 | 0 | 0 | Good | 10 |  | 266.6667 | 0 | 0 | 1
1D12F33 | 4132AW | 0 | 0 | 0 | 0.1 | 0.1 | 0 | 0 | 0.1 | 0.1 | 0.5 | 0.1 | 0 | 0 | 0 | 0 | 0 | Good | 10 |  | 1855.556 | 1681.66666 | 90.62874 | 1
1D12F33 | 4099AK | 0 | 0 | 0 | 0.1 | 0.1 | 0 | 0 | 0.1 | 0.1 | 0.5 | 0.1 | 0 | 0 | 0 | 0 | 0 | Good | 10 |  | 1983.333 | 1761.66666 | 88.82353 | 1
1D12F33 | 4063AQ | 0 | 0 | 0 | 0.1 | 0.1 | 0 | 0 | 0.1 | 0.1 | 0.5 | 0.1 | 0 | 0 | 0 | 0 | 0 | Good | 10 |  | 3002.778 | 2595.66662 | 86.44218 | 1
1D12F33 | 4020A3 | 0 | 0 | 0 | 0.1 | 0.1 | 0 | 0 | 0.1 | 0.1 | 0.5 | 0.1 | 0 | 0 | 0 | 0 | 0 | Good | 10 |  | 3057.222 | 2720 | 88.96965 | 1
1D12F33 | 3351AX | 0 | 0 | 0 | 0.1 | 0.1 | 0 | 0 | 0.1 | 0.1 | 0.5 | 0.1 | 0 | 0 | 0 | 0 | 0 | Good | 10 |  | 1258.889 | 1028 | 81.65931 | 1
1D12F33 | 3294A8 | 0 | 0 | 0 | 0.1 | 0.1 | 0 | 0 | 0.1 | 0.1 | 0.5 | 0.1 | 0 | 0 | 0 | 0 | 0 | Good | 10 |  | 1702.778 | 1360 | 79.86949 | 1
1D12F33 | 3260AX | 0 | 0 | 0 | 0.1 | 0.1 | 0 | 0 | 0.1 | 0.1 | 0.5 | 0.1 | 0 | 0 | 0 | 0 | 0 | Good | 10 |  | 1701.667 | 680 | 39.96082 | 1
1D12F33 | 3204AU | 0 | 0 | 0 | 0.1 | 0.1 | 0 | 0 | 0.1 | 0.1 | 0.5 | 0.1 | 0 | 0 | 0 | 0 | 0 | Good | 10 |  | 1246.111 | 960 | 77.03968 | 1
1D12F33 | 3196A4 | 0 | 0 | 0 | 0.1 | 0.1 | 0 | 0 | 0.1 | 0.1 | 0.5 | 0.1 | 0 | 0 | 0 | 0 | 0 | Good | 10 |  | 1901.667 | 1708 | 89.81595 | 1
1D12F33 | 3168A7 | 0 | 0 | 0 | 0.1 | 0.1 | 0 | 0 | 0.1 | 0.1 | 0.5 | 0.1 | 0 | 0 | 0 | 0 | 0 | Good | 10 |  | 1938.889 | 1480 | 76.33238 | 1
1D12F33 | 3133A4 | 0 | 0 | 0 | 0.1 | 0.1 | 0 | 0 | 0.1 | 0.1 | 0.5 | 0.1 | 0 | 0 | 0 | 0 | 0 | Good | 10 |  | 2618.333 | 2440 | 93.18905 | 1
1D12F33 | 3098AP | 0 | 0 | 0 | 0.1 | 0.1 | 0 | 0 | 0.1 | 0.1 | 0.5 | 0.1 | 0 | 0 | 0 | 0 | 0 | Good | 10 |  | 2441.667 | 1984 | 81.25597 | 1
1D12F33 | 3078AM | 0 | 0 | 0 | 0.1 | 0.1 | 0 | 0 | 0.1 | 0.1 | 0.5 | 0.1 | 0 | 0 | 0 | 0 | 0 | Good | 10 |  | 2273.333 | 0 | 0 | 1
1D12F33 | 3049A3 | 0 | 0 | 0 | 0.1 | 0.1 | 0 | 0 | 0.1 | 0.1 | 0.5 | 0.1 | 0 | 0 | 0 | 0 | 0 | Good | 10 |  | 1877.222 | 720 | 38.35454 | 1
1D12F33 | 3021A6 | 0 | 0 | 0 | 0.1 | 0.1 | 0 | 0 | 0.1 | 0.1 | 0.5 | 0.1 | 0 | 0 | 0 | 0 | 0 | Good | 10 |  | 1944.444 | 1708 | 87.84 | 1
1D12F33 | 3002A3 | 0 | 0 | 0 | 0.1 | 0.1 | 0 | 0 | 0.1 | 0.1 | 0.5 | 0.1 | 0 | 0 | 0 | 0 | 0 | Good | 10 |  | 1605.556 | 1440 | 89.68858 | 1
1D12F33 | 2340AQ | 0 | 0 | 0 | 0.1 | 0.1 | 0 | 0 | 0.1 | 0.1 | 0.5 | 0.1 | 0 | 0 | 0 | 0 | 0 | Good | 10 |  | 1722.222 | 1508 | 87.56129 | 1
1D12F33 | 2307AN | 0 | 0 | 0 | 0.1 | 0.1 | 0 | 0 | 0.1 | 0.1 | 0.5 | 0.1 | 0 | 0 | 0 | 0 | 0 | Good | 10 |  | 2328.333 | 2040 | 87.61632 | 1
1D12F33 | 2291AJ | 0 | 0 | 0 | 0.1 | 0.1 | 0 | 0 | 0.1 | 0.1 | 0.5 | 0.1 | 0 | 0 | 0 | 0 | 0 | Good | 10 |  | 2093.333 | 1560 | 74.52229 | 1
1D12F33 | 2282AU | 0 | 0 | 0 | 0.1 | 0.1 | 0 | 0 | 0.1 | 0.1 | 0.5 | 0.1 | 0 | 0 | 0 | 0 | 0 | Good | 10 |  | 1427.778 | 1280 | 89.64981 | 1
1D12F33 | 2269AL | 0 | 0 | 0 | 0.1 | 0.1 | 0 | 0 | 0.1 | 0.1 | 0.5 | 0.1 | 0 | 0 | 0 | 0 | 0 | Good | 10 |  | 2370 | 2029.66666 | 85.63994 | 1
1D14A22 | 5089AY | 0 | 0 | 0 | 0 | 0 | 0.125 | 0.125 | 0.375 | 0.125 | 0 | 0 | 0.25 | 0 | 0 | 1 | 0 | Good though sometimes shrinkage | 8 |  | 1958.333 | 1760 | 89.87234 | 1
1D14A22 | 5047AR | 0 | 0 | 0 | 0 | 0 | 0.125 | 0.125 | 0.375 | 0.125 | 0 | 0 | 0.25 | 0 | 0 | 1 | 0 | Good though sometimes shrinkage | 8 |  | 1836.111 | 1268 | 69.059 | 1
1D14A22 | 4335A4 | 0 | 0 | 0 | 0 | 0 | 0.125 | 0.125 | 0.375 | 0.125 | 0 | 0 | 0.25 | 0 | 0 | 1 | 0 | Good though sometimes shrinkage | 8 |  | 1605.556 | 1040 | 64.77509 | 1
1D14A22 | 4225AR | 0 | 0 | 0 | 0 | 0 | 0.125 | 0.125 | 0.375 | 0.125 | 0 | 0 | 0.25 | 0 | 0 | 1 | 0 | Good though sometimes shrinkage | 8 |  | 1975 | 1108 | 56.10127 | 1
1D15C12 | 7338P | 0 | 0 | 0 | 0 | 0.1666667 | 0 | 0.1666667 | 0 | 0 | 0.3333333 | 0.1666667 | 0.1666667 | 0 | 0 | 0 | 0 | good | 6 |  | 1963.889 | 1720 | 87.58133 | 1
1D15C12 | 7282BF | 0 | 0 | 0 | 0 | 0.1666667 | 0 | 0.1666667 | 0 | 0 | 0.3333333 | 0.1666667 | 0.1666667 | 0 | 0 | 0 | 0 | good | 6 |  | 1761.111 | 1672 | 94.94006 | 1
1D15C12 | 7248CA | 0 | 0 | 0 | 0 | 0.1666667 | 0 | 0.1666667 | 0 | 0 | 0.3333333 | 0.1666667 | 0.1666667 | 0 | 0 | 0 | 0 | good | 6 |  | 2033.333 | 1880 | 92.45902 | 1
1D15C12 | 7205CA | 0 | 0 | 0 | 0 | 0.1666667 | 0 | 0.1666667 | 0 | 0 | 0.3333333 | 0.1666667 | 0.1666667 | 0 | 0 | 0 | 0 | good | 6 |  | 2030.556 | 1872 | 92.19152 | 1
1D15C12 | 7170A9 | 0 | 0 | 0 | 0 | 0.1666667 | 0 | 0.1666667 | 0 | 0 | 0.3333333 | 0.1666667 | 0.1666667 | 0 | 0 | 0 | 0 | good | 6 |  | 1930.556 | 960 | 49.72662 | 1
1D15C12 | 7135AY | 0 | 0 | 0 | 0 | 0.1666667 | 0 | 0.1666667 | 0 | 0 | 0.3333333 | 0.1666667 | 0.1666667 | 0 | 0 | 0 | 0 | good | 6 |  | 1788.889 | 1636 | 91.45342 | 1
1D15C12 | 7079CE | 0 | 0 | 0 | 0 | 0.1666667 | 0 | 0.1666667 | 0 | 0 | 0.3333333 | 0.1666667 | 0.1666667 | 0 | 0 | 0 | 0 | good | 6 |  | 1188.889 | 1081.99996 | 91.00934 | 1
1D15C12 | 7038AT | 0 | 0 | 0 | 0 | 0.1666667 | 0 | 0.1666667 | 0 | 0 | 0.3333333 | 0.1666667 | 0.1666667 | 0 | 0 | 0 | 0 | good | 6 |  | 2009.444 | 1840 | 91.5676 | 1
1D15C12 | 6347A9 | 0 | 0 | 0 | 0 | 0.1666667 | 0 | 0.1666667 | 0 | 0 | 0.3333333 | 0.1666667 | 0.1666667 | 0 | 0 | 0 | 0 | good | 6 |  | 2033.333 | 1595.33332 | 78.45902 | 1
1D15C12 | 6305CD | 0 | 0 | 0 | 0 | 0.1666667 | 0 | 0.1666667 | 0 | 0 | 0.3333333 | 0.1666667 | 0.1666667 | 0 | 0 | 0 | 0 | good | 6 |  | 2644.444 | 2161.66666 | 81.7437 | 1
1D15C12 | 6278AR | 0 | 0 | 0 | 0 | 0.1666667 | 0 | 0.1666667 | 0 | 0 | 0.3333333 | 0.1666667 | 0.1666667 | 0 | 0 | 0 | 0 | good | 6 |  | 1888.889 | 1606.66664 | 85.05882 | 1
1D15C12 | 6251A9 | 0 | 0 | 0 | 0 | 0.1666667 | 0 | 0.1666667 | 0 | 0 | 0.3333333 | 0.1666667 | 0.1666667 | 0 | 0 | 0 | 0 | good | 6 |  | 1694.444 | 1508 | 88.99672 | 1
1D15C12 | 6214A3 | 0 | 0 | 0 | 0 | 0.1666667 | 0 | 0.1666667 | 0 | 0 | 0.3333333 | 0.1666667 | 0.1666667 | 0 | 0 | 0 | 0 | good | 6 |  | 2641.667 | 2240 | 84.79495 | 1
1D15C12 | 6147CK | 0 | 0 | 0 | 0 | 0.1666667 | 0 | 0.1666667 | 0 | 0 | 0.3333333 | 0.1666667 | 0.1666667 | 0 | 0 | 0 | 0 | good | 6 |  | 1986.111 | 1793.66666 | 90.31049 | 1
1D15C12 | 6123CD | 0 | 0 | 0 | 0 | 0.1666667 | 0 | 0.1666667 | 0 | 0 | 0.3333333 | 0.1666667 | 0.1666667 | 0 | 0 | 0 | 0 | good | 6 |  | 1961.111 | 1801.66666 | 91.86969 | 1
1D15C12 | 6060A4 | 0 | 0 | 0 | 0 | 0.1666667 | 0 | 0.1666667 | 0 | 0 | 0.3333333 | 0.1666667 | 0.1666667 | 0 | 0 | 0 | 0 | good | 6 |  | 2713.889 | 2552 | 94.0348 | 1
1D15C12 | 6027AT | 0 | 0 | 0 | 0 | 0.1666667 | 0 | 0.1666667 | 0 | 0 | 0.3333333 | 0.1666667 | 0.1666667 | 0 | 0 | 0 | 0 | good | 6 |  | 2533.333 | 2320 | 91.57895 | 1
1D15C12 | 5350AP | 0 | 0 | 0 | 0 | 0.1666667 | 0 | 0.1666667 | 0 | 0 | 0.3333333 | 0.1666667 | 0.1666667 | 0 | 0 | 0 | 0 | good | 6 |  | 2033.333 | 1876 | 92.2623 | 1
1D15C12 | 5239AN | 0 | 0 | 0 | 0 | 0.1666667 | 0 | 0.1666667 | 0 | 0 | 0.3333333 | 0.1666667 | 0.1666667 | 0 | 0 | 0 | 0 | good | 6 |  | 2651.667 | 2361.66666 | 89.06348 | 1
1D15C12 | 5180A7 | 0 | 0 | 0 | 0 | 0.1666667 | 0 | 0.1666667 | 0 | 0 | 0.3333333 | 0.1666667 | 0.1666667 | 0 | 0 | 0 | 0 | good | 6 |  | 2639.444 | 2348 | 88.95811 | 1
1D15C12 | 5152A4 | 0 | 0 | 0 | 0 | 0.1666667 | 0 | 0.1666667 | 0 | 0 | 0.3333333 | 0.1666667 | 0.1666667 | 0 | 0 | 0 | 0 | good | 6 |  | 2155.556 | 1840 | 85.36082 | 1
1D15D14 | 6356AW | 0 | 0 | 0 | 0 | 0 | 0.08333333 | 0.1666667 | 0.3333333 | 0.08333333 | 0.25 | 0.08333333 | 0 | 0 | 0 | 0 | 0 | Okay | 12 |  | 666.6667 | 600 | 90 | 1
1D17B28 | 8177Q | 0 | 0 | 0 | 0 | 0 | 0.1428571 | 0.1428571 | 0.1428571 | 0.1428571 | 0.2857143 | 0.1428571 | 0 | 0 | 0 |  |  |  | 7 |  | 2658.333 | 2400 | 90.28213 | 1
1D17B28 | 8162Q | 0 | 0 | 0 | 0 | 0 | 0.1428571 | 0.1428571 | 0.1428571 | 0.1428571 | 0.2857143 | 0.1428571 | 0 | 0 | 0 |  |  |  | 7 |  | 2708.333 | 2352 | 86.84308 | 1
1D17B28 | 81075 | 0 | 0 | 0 | 0 | 0 | 0.1428571 | 0.1428571 | 0.1428571 | 0.1428571 | 0.2857143 | 0.1428571 | 0 | 0 | 0 |  |  |  | 7 |  | 300 | 200 | 66.66667 | 1
1D17B28 | 8094Q | 0 | 0 | 0 | 0 | 0 | 0.1428571 | 0.1428571 | 0.1428571 | 0.1428571 | 0.2857143 | 0.1428571 | 0 | 0 | 0 |  |  |  | 7 |  | 1930.556 | 836 | 43.3036 | 1
1D17B28 | 8066T | 0 | 0 | 0 | 0 | 0 | 0.1428571 | 0.1428571 | 0.1428571 | 0.1428571 | 0.2857143 | 0.1428571 | 0 | 0 | 0 |  |  |  | 7 |  | 2013.889 | 1236 | 61.37379 | 1
1D17B28 | 8037T | 0 | 0 | 0 | 0 | 0 | 0.1428571 | 0.1428571 | 0.1428571 | 0.1428571 | 0.2857143 | 0.1428571 | 0 | 0 | 0 |  |  |  | 7 |  | 2000 | 1756 | 87.8 | 1
1D18C34 | 90562 | 0 | 0 | 0 | 0 | 0.125 | 0 | 0.25 | 0.125 | 0.25 | 0.25 | 0 | 0 | 0 | 0 |  |  |  | 8 |  | 2644.444 | 2481.66666 | 93.84454 | 1
1D18C34 | 9028U | 0 | 0 | 0 | 0 | 0.125 | 0 | 0.25 | 0.125 | 0.25 | 0.25 | 0 | 0 | 0 | 0 |  |  |  | 8 |  | 2472.222 | 2152 | 87.04719 | 1
1D18C34 | 9007W | 0 | 0 | 0 | 0 | 0.125 | 0 | 0.25 | 0.125 | 0.25 | 0.25 | 0 | 0 | 0 | 0 |  |  |  | 8 |  | 2530.556 | 2320 | 91.67947 | 1
1D18C34 | 8337X | 0 | 0 | 0 | 0 | 0.125 | 0 | 0.25 | 0.125 | 0.25 | 0.25 | 0 | 0 | 0 | 0 |  |  |  | 8 |  | 2380.556 | 2003.33332 | 84.15403 | 1
1D18C34 | 8309W | 0 | 0 | 0 | 0 | 0.125 | 0 | 0.25 | 0.125 | 0.25 | 0.25 | 0 | 0 | 0 | 0 |  |  |  | 8 |  | 2536.111 | 2032.99998 | 80.1621 | 1
1D18C34 | 8275N | 0 | 0 | 0 | 0 | 0.125 | 0 | 0.25 | 0.125 | 0.25 | 0.25 | 0 | 0 | 0 | 0 |  |  |  | 8 |  | 2713.889 | 2120 | 78.11668 | 1
1D18C34 | 82472 | 0 | 0 | 0 | 0 | 0.125 | 0 | 0.25 | 0.125 | 0.25 | 0.25 | 0 | 0 | 0 | 0 |  |  |  | 8 |  | 2750 | 2240 | 81.45455 | 1
1D18C34 | 8229R | 0 | 0 | 0 | 0 | 0.125 | 0 | 0.25 | 0.125 | 0.25 | 0.25 | 0 | 0 | 0 | 0 |  |  |  | 8 |  | 1277.778 | 1152 | 90.15652 | 1
1D18C34 | 8213Q | 0 | 0 | 0 | 0 | 0.125 | 0 | 0.25 | 0.125 | 0.25 | 0.25 | 0 | 0 | 0 | 0 |  |  |  | 8 |  | 1019.444 | 0 | 0 | 1

## AF-30 by Rubber Lot Percent w D
Rub Lot | AF-30 Lot | Year of Production | Julian Date Jumbo Production | Run Order | 0-10 | 11-20 | 21-30 | 31-40 | 41-50 | 51-60 | 61-70 | 71-80 | 81-90 | 91-100 | 101-110 | 111-120 | 121-130 | 131-140 | Shrinkage | Pinholes | Comments | Total Charge | Color Grade | Yards Made | Yards Produced | Yield [=] % | Sum
1D6D528 | 07110A7 | 2007 | 110 | 07110 | 0 | 0 | 0 | 0.1666667 | 0.3333333 | 0.3333333 | 0.1666667 | 0.1666667 | 0 | 0.3333333 | 0.1666667 | 0.5 | 0 | 0 | 0 | 0 | Good | 6 |  | 2113.889 | 560 | 26.49146 | 2.166667
1D6D528 | 07111B7 | 2007 | 111 | 07111 | 0 | 0 | 0 | 0.1666667 | 0.3333333 | 0.3333333 | 0.1666667 | 0.1666667 | 0 | 0.3333333 | 0.1666667 | 0.5 | 0 | 0 | 0 | 0 | Good | 6 |  | 1953.333 | 1121.66666 | 57.42321 | 2.166667
1D6D528 | 07112C7 | 2007 | 112 | 07112 | 0 | 0 | 0 | 0.1666667 | 0.3333333 | 0.3333333 | 0.1666667 | 0.1666667 | 0 | 0.3333333 | 0.1666667 | 0.5 | 0 | 0 | 0 | 0 | Good | 6 |  | 645 | 440 | 68.21705 | 2.166667
1D6D528 | 07113C7 | 2007 | 113 | 07113 | 0 | 0 | 0 | 0.1666667 | 0.3333333 | 0.3333333 | 0.1666667 | 0.1666667 | 0 | 0.3333333 | 0.1666667 | 0.5 | 0 | 0 | 0 | 0 | Good | 6 |  | 1047.222 | 520 | 49.65517 | 2.166667
1D6D528 | 07114D7 | 2007 | 114 | 07114 | 0 | 0 | 0 | 0.1666667 | 0.3333333 | 0.3333333 | 0.1666667 | 0.1666667 | 0 | 0.3333333 | 0.1666667 | 0.5 | 0 | 0 | 0 | 0 | Good | 6 |  | 673.8889 | 0 | 0 | 2.166667
1D6D527 | 07115D7 | 2007 | 115 | 07115 | 0 | 0 | 0 | 0.07692308 | 0.1538462 | 0.1538462 | 0.07692308 | 0.07692308 | 0 | 0.1538462 | 0.07692308 | 0.2307692 | 0 | 0 | 0 | 0 | Good | 13 |  | 964.4444 | 0 | 0 | 1
1D6D527 | 07116E7 | 2007 | 116 | 07116 | 0 | 0 | 0 | 0.07692308 | 0.1538462 | 0.1538462 | 0.07692308 | 0.07692308 | 0 | 0.1538462 | 0.07692308 | 0.2307692 | 0 | 0 | 0 | 0 | Good | 13 |  | 1976.667 | 480 | 24.28331 | 1
1D6D527 | 07118F7 | 2007 | 118 | 07118 | 0 | 0 | 0 | 0.07692308 | 0.1538462 | 0.1538462 | 0.07692308 | 0.07692308 | 0 | 0.1538462 | 0.07692308 | 0.2307692 | 0 | 0 | 0 | 0 | Good | 13 |  | 1008.333 | 0 | 0 | 1
1D6D527 | 07119G7 | 2007 | 119 | 07119 | 0 | 0 | 0 | 0.07692308 | 0.1538462 | 0.1538462 | 0.07692308 | 0.07692308 | 0 | 0.1538462 | 0.07692308 | 0.2307692 | 0 | 0 | 0 | 0 | Good | 13 |  | 1044.444 | 480 | 45.95745 | 1
1D6D527 | 07120G7 | 2007 | 120 | 07120 | 0 | 0 | 0 | 0.07692308 | 0.1538462 | 0.1538462 | 0.07692308 | 0.07692308 | 0 | 0.1538462 | 0.07692308 | 0.2307692 | 0 | 0 | 0 | 0 | Good | 13 |  | 1084.444 | 0 | 0 | 1
1D6D527 | 07121G7 | 2007 | 121 | 07121 | 0 | 0 | 0 | 0.07692308 | 0.1538462 | 0.1538462 | 0.07692308 | 0.07692308 | 0 | 0.1538462 | 0.07692308 | 0.2307692 | 0 | 0 | 0 | 0 | Good | 13 |  | 769.4444 | 0 | 0 | 1
1D6D527 | 07122H7 | 2007 | 122 | 07122 | 0 | 0 | 0 | 0.07692308 | 0.1538462 | 0.1538462 | 0.07692308 | 0.07692308 | 0 | 0.1538462 | 0.07692308 | 0.2307692 | 0 | 0 | 0 | 0 | Good | 13 |  | 811.1111 | 0 | 0 | 1
1D6D527 | 07123J7 | 2007 | 123 | 07123 | 0 | 0 | 0 | 0.07692308 | 0.1538462 | 0.1538462 | 0.07692308 | 0.07692308 | 0 | 0.1538462 | 0.07692308 | 0.2307692 | 0 | 0 | 0 | 0 | Good | 13 |  | 766.6667 | 320 | 41.73913 | 1
1D6D527 | 07124K7 | 2007 | 124 | 07124 | 0 | 0 | 0 | 0.07692308 | 0.1538462 | 0.1538462 | 0.07692308 | 0.07692308 | 0 | 0.1538462 | 0.07692308 | 0.2307692 | 0 | 0 | 0 | 0 | Good | 13 |  | 1707.222 | 1555.33332 | 91.10316 | 1
1D6D527 | 07125K7 | 2007 | 125 | 07125 | 0 | 0 | 0 | 0.07692308 | 0.1538462 | 0.1538462 | 0.07692308 | 0.07692308 | 0 | 0.1538462 | 0.07692308 | 0.2307692 | 0 | 0 | 0 | 0 | Good | 13 |  | 916.6667 | 0 | 0 | 1
1D6D527 | 07127M7 | 2007 | 127 | 07127 | 0 | 0 | 0 | 0.07692308 | 0.1538462 | 0.1538462 | 0.07692308 | 0.07692308 | 0 | 0.1538462 | 0.07692308 | 0.2307692 | 0 | 0 | 0 | 0 | Good | 13 |  | 661.6667 | 359.8333 | 54.38287 | 1
1D6D527 | 07128M7 | 2007 | 128 | 07128 | 0 | 0 | 0 | 0.07692308 | 0.1538462 | 0.1538462 | 0.07692308 | 0.07692308 | 0 | 0.1538462 | 0.07692308 | 0.2307692 | 0 | 0 | 0 | 0 | Good | 13 |  | 1684.444 | 0 | 0 | 1
1D6D527 | 08129A8 | 2008 | 129 | 08129 | 0 | 0 | 0 | 0.07692308 | 0.1538462 | 0.1538462 | 0.07692308 | 0.07692308 | 0 | 0.1538462 | 0.07692308 | 0.2307692 | 0 | 0 | 0 | 0 | Good | 13 |  | 1660 | 600 | 36.14458 | 1
1D6D527 | 08130B8 | 2008 | 130 | 08130 | 0 | 0 | 0 | 0.07692308 | 0.1538462 | 0.1538462 | 0.07692308 | 0.07692308 | 0 | 0.1538462 | 0.07692308 | 0.2307692 | 0 | 0 | 0 | 0 | Good | 13 |  | 869.4444 | 0 | 0 | 1
1D6D527 | 08131B8 | 2008 | 131 | 08131 | 0 | 0 | 0 | 0.07692308 | 0.1538462 | 0.1538462 | 0.07692308 | 0.07692308 | 0 | 0.1538462 | 0.07692308 | 0.2307692 | 0 | 0 | 0 | 0 | Good | 13 |  | 333.3333 | 0 | 0 | 1
1D6D527 | 08132C8 | 2008 | 132 | 08132 | 0 | 0 | 0 | 0.07692308 | 0.1538462 | 0.1538462 | 0.07692308 | 0.07692308 | 0 | 0.1538462 | 0.07692308 | 0.2307692 | 0 | 0 | 0 | 0 | Good | 13 |  | 688.8889 | 0 | 0 | 1
1D6D527 | 08133C8 | 2008 | 133 | 08133 | 0 | 0 | 0 | 0.07692308 | 0.1538462 | 0.1538462 | 0.07692308 | 0.07692308 | 0 | 0.1538462 | 0.07692308 | 0.2307692 | 0 | 0 | 0 | 0 | Good | 13 |  | 623.8889 | 0 | 0 | 1
1D6D527 | 08135D8 | 2008 | 135 | 08135 | 0 | 0 | 0 | 0.07692308 | 0.1538462 | 0.1538462 | 0.07692308 | 0.07692308 | 0 | 0.1538462 | 0.07692308 | 0.2307692 | 0 | 0 | 0 | 0 | Good | 13 |  | 763.8889 | 0 | 0 | 1
1D6D527 | 08136E8 | 2008 | 136 | 08136 | 0 | 0 | 0 | 0.07692308 | 0.1538462 | 0.1538462 | 0.07692308 | 0.07692308 | 0 | 0.1538462 | 0.07692308 | 0.2307692 | 0 | 0 | 0 | 0 | Good | 13 |  | 755.5556 | 628.75 | 83.21691 | 1
1D6D527 | 08137E8 | 2008 | 137 | 08137 | 0 | 0 | 0 | 0.07692308 | 0.1538462 | 0.1538462 | 0.07692308 | 0.07692308 | 0 | 0.1538462 | 0.07692308 | 0.2307692 | 0 | 0 | 0 | 0 | Good | 13 |  | 855.5556 | 840 | 98.18182 | 1
1D6D527 | 08138E8 | 2008 | 138 | 08138 | 0 | 0 | 0 | 0.07692308 | 0.1538462 | 0.1538462 | 0.07692308 | 0.07692308 | 0 | 0.1538462 | 0.07692308 | 0.2307692 | 0 | 0 | 0 | 0 | Good | 13 |  | 3505.556 | 0 | 0 | 1
1D6D527 | 8183AN | 2008 | 183 | 08183 | 0 | 0 | 0 | 0 | 0.07692308 | 0.07692308 | 0.07692308 | 0 | 0 | 0.1538462 | 0.07692308 | 0 | 0 | 0 | 0 | 0 | Good | 13 |  | 816.6667 | 360 | 44.08163 | 0.4615385
1D6D527 | 8197AT | 2008 | 197 | 08197 | 0 | 0 | 0 | 0 | 0.07692308 | 0.07692308 | 0.07692308 | 0 | 0 | 0.1538462 | 0.07692308 | 0 | 0 | 0 | 0 | 0 | Good | 13 |  | 791.6667 | 747 | 94.35789 | 0.4615385
1D6D527 | 8224AN | 2008 | 224 | 08224 | 0 | 0 | 0 | 0 | 0.07692308 | 0.07692308 | 0.07692308 | 0 | 0 | 0.1538462 | 0.07692308 | 0 | 0 | 0 | 0 | 0 | Good | 13 |  | 891.6667 | 800.66664 | 89.79439 | 0.4615385
1D6D527 | 8263AH | 2008 | 263 | 08263 | 0 | 0 | 0 | 0 | 0.07692308 | 0.07692308 | 0.07692308 | 0 | 0 | 0.1538462 | 0.07692308 | 0 | 0 | 0 | 0 | 0 | Good | 13 |  | 869.4444 | 155 | 17.82748 | 0.4615385
1D6D527 | 8273AS | 2008 | 273 | 08273 | 0 | 0 | 0 | 0 | 0.07692308 | 0.07692308 | 0.07692308 | 0 | 0 | 0.1538462 | 0.07692308 | 0 | 0 | 0 | 0 | 0 | Good | 13 |  | 1730.556 | 868 | 50.1573 | 0.4615385
1D08J82 | 8345AP | 2008 | 345 | 08345 | 0 | 0 | 0 | 0 | 0.1 | 0.1 | 0.1 | 0 | 0 | 0.2 | 0.1 | 0 | 0 | 0 | 0 | 0 | Good | 10 |  | 812.7778 | 800 | 98.42789 | 0.6
1D08J82 | 8347AH | 2008 | 347 | 08347 | 0 | 0 | 0.1 | 0 | 0 | 0.2 | 0 | 0 | 0.1 | 0 | 0.3 | 0 | 0.3 | 0 | 0 | 0 | Good | 10 |  | 811.1111 | 395 | 48.69863 | 1
1D08J82 | 9021AP | 2009 | 021 | 09021 | 0 | 0 | 0.1 | 0 | 0 | 0.2 | 0 | 0 | 0.1 | 0 | 0.3 | 0 | 0.3 | 0 | 0 | 0 | Good | 10 |  | 1088.333 | 800 | 73.50689 | 1
1D08J82 | 9051AF | 2009 | 051 | 09051 | 0 | 0 | 0.1 | 0 | 0 | 0.2 | 0 | 0 | 0.1 | 0 | 0.3 | 0 | 0.3 | 0 | 0 | 0 | Good | 10 |  | 819.4444 | 632 | 77.12542 | 1
1D08J82 | 9075AX | 2009 | 075 | 09075 | 0 | 0 | 0.1 | 0 | 0 | 0.2 | 0 | 0 | 0.1 | 0 | 0.3 | 0 | 0.3 | 0 | 0 | 0 | Good | 10 |  | 1461.111 | 877.5 | 60.05703 | 1
1D08J82 | 9106AW | 2009 | 106 | 09106 | 0 | 0 | 0.1 | 0 | 0 | 0.2 | 0 | 0 | 0.1 | 0 | 0.3 | 0 | 0.3 | 0 | 0 | 0 | Good | 10 |  | 291.6667 | 80 | 27.42857 | 1
1D08J82 | 9125AS | 2009 | 125 | 09125 | 0 | 0 | 0.1 | 0 | 0 | 0.2 | 0 | 0 | 0.1 | 0 | 0.3 | 0 | 0.3 | 0 | 0 | 0 | Good | 10 |  | 766.6667 | 0 | 0 | 1
1D08J82 | 9147AS | 2009 | 147 | 09147 | 0 | 0 | 0.1 | 0 | 0 | 0.2 | 0 | 0 | 0.1 | 0 | 0.3 | 0 | 0.3 | 0 | 0 | 0 | Good | 10 |  | 500 | 480 | 96 | 1
1D08J82 | 9161AN | 2009 | 161 | 09161 | 0 | 0 | 0.1 | 0 | 0 | 0.2 | 0 | 0 | 0.1 | 0 | 0.3 | 0 | 0.3 | 0 | 0 | 0 | Good | 10 |  | 900 | 320 | 35.55556 | 1
1D08J82 | 9176AM | 2009 | 176 | 09176 | 0 | 0 | 0.1 | 0 | 0 | 0.2 | 0 | 0 | 0.1 | 0 | 0.3 | 0 | 0.3 | 0 | 0 | 0 | Good | 10 |  | 1077.778 | 992 | 92.04124 | 1
1D08J82 | 9236AZ | 2009 | 236 | 09236 | 0 | 0 | 0.1 | 0 | 0 | 0.2 | 0 | 0 | 0.1 | 0 | 0.3 | 0 | 0.3 | 0 | 0 | 0 | Good | 10 |  | 1143.333 | 320 | 27.98834 | 1
1D08J82 | 9252AN | 2009 | 252 | 09252 | 0 | 0 | 0.1 | 0 | 0 | 0.2 | 0 | 0 | 0.1 | 0 | 0.3 | 0 | 0.3 | 0 | 0 | 0 | Good | 10 |  | 1605.556 | 1080 | 67.26644 | 1
1D08J82 | 9285AY | 2009 | 285 | 09285 | 0 | 0 | 0.1 | 0 | 0 | 0.2 | 0 | 0 | 0.1 | 0 | 0.3 | 0 | 0.3 | 0 | 0 | 0 | Good | 10 |  | 955.5556 | 885.33328 | 92.65116 | 1
1D08J82 | 9321AP | 2009 | 321 | 09321 | 0 | 0 | 0.1 | 0 | 0 | 0.2 | 0 | 0 | 0.1 | 0 | 0.3 | 0 | 0.3 | 0 | 0 | 0 | Good | 10 |  | 930.5556 | 560 | 60.1791 | 1
1D08J82 | 0004A7 | 2010 | 004 | 10004 | 0 | 0 | 0.1 | 0 | 0 | 0.2 | 0 | 0 | 0.1 | 0 | 0.3 | 0 | 0.3 | 0 | 0 | 0 | Good | 10 |  | 1375 | 1027 | 74.69091 | 1
1D08J82 | 0018AY | 2010 | 018 | 10018 | 0 | 0 | 0.1 | 0 | 0 | 0.2 | 0 | 0 | 0.1 | 0 | 0.3 | 0 | 0.3 | 0 | 0 | 0 | Good | 10 |  | 605.5556 | 440 | 72.66055 | 1
1D08J82 | 0033AR | 2010 | 033 | 10033 | 0 | 0 | 0.1 | 0 | 0 | 0.2 | 0 | 0 | 0.1 | 0 | 0.3 | 0 | 0.3 | 0 | 0 | 0 | Good | 10 |  | 494.4444 | 400 | 80.89888 | 1
1D08J82 | 0060AY | 2010 | 060 | 10060 | 0 | 0 | 0.1 | 0 | 0 | 0.2 | 0 | 0 | 0.1 | 0 | 0.3 | 0 | 0.3 | 0 | 0 | 0 | Good | 10 |  | 730.5556 | 0 | 0 | 1
1D08J82 | 0070AH | 2010 | 070 | 10070 | 0 | 0 | 0.1 | 0 | 0 | 0.2 | 0 | 0 | 0.1 | 0 | 0.3 | 0 | 0.3 | 0 | 0 | 0 | Good | 10 |  | 1730.556 | 1320 | 76.27608 | 1
1D08J82 | 0109AR | 2010 | 109 | 10109 | 0 | 0 | 0.1 | 0 | 0 | 0.2 | 0 | 0 | 0.1 | 0 | 0.3 | 0 | 0.3 | 0 | 0 | 0 | Good | 10 |  | 1105.556 | 712 | 64.40201 | 1
1D08J82 | 0124AQ | 2010 | 124 | 10124 | 0 | 0 | 0.1 | 0 | 0 | 0.2 | 0 | 0 | 0.1 | 0 | 0.3 | 0 | 0.3 | 0 | 0 | 0 | Good | 10 |  | 1172.222 | 680 | 58.00948 | 1
1D08J82 | 0161AW | 2010 | 161 | 10161 | 0 | 0 | 0.1 | 0 | 0 | 0.2 | 0 | 0 | 0.1 | 0 | 0.3 | 0 | 0.3 | 0 | 0 | 0 | Good | 10 |  | 1731.667 | 1272 | 73.45525 | 1
1D08J82 | 0182AP | 2010 | 182 | 10182 | 0 | 0 | 0.1 | 0 | 0 | 0.2 | 0 | 0 | 0.1 | 0 | 0.3 | 0 | 0.3 | 0 | 0 | 0 | Good | 10 |  | 983.3333 | 643.33332 | 65.42373 | 1
1D08J82 | 0217AQ | 2010 | 217 | 10217 | 0 | 0 | 0.1 | 0 | 0 | 0.2 | 0 | 0 | 0.1 | 0 | 0.3 | 0 | 0.3 | 0 | 0 | 0 | Good | 10 |  | 1016.667 | 675.33332 | 66.42623 | 1
1D08J82 | 0228AS | 2010 | 228 | 10228 | 0 | 0 | 0.1 | 0 | 0 | 0.2 | 0 | 0 | 0.1 | 0 | 0.3 | 0 | 0.3 | 0 | 0 | 0 | Good | 10 |  | 894.4444 | 480 | 53.6646 | 1
1D08J82 | 0257AQ | 2010 | 257 | 10257 | 0 | 0 | 0.1 | 0 | 0 | 0.2 | 0 | 0 | 0.1 | 0 | 0.3 | 0 | 0.3 | 0 | 0 | 0 | Good | 10 |  | 1824.444 | 1392 | 76.2972 | 1
1D08J82 | 0280AL | 2010 | 280 | 10280 | 0 | 0 | 0.1 | 0 | 0 | 0.2 | 0 | 0 | 0.1 | 0 | 0.3 | 0 | 0.3 | 0 | 0 | 0 | Good | 10 |  | 955.5556 | 640 | 66.97674 | 1
1D08J82 | 0291AT | 2010 | 291 | 10291 | 0 | 0 | 0.1 | 0 | 0 | 0.2 | 0 | 0 | 0.1 | 0 | 0.3 | 0 | 0.3 | 0 | 0 | 0 | Good | 10 |  | 197.2222 | 0 | 0 | 1
1D08J82 | 0291A7 | 2010 | 291 | 10291 | 0 | 0 | 0.1 | 0 | 0 | 0.2 | 0 | 0 | 0.1 | 0 | 0.3 | 0 | 0.3 | 0 | 0 | 0 | Good | 10 |  | 619.4444 | 470.75 | 75.99552 | 1
1D08J82 | 0300AK | 2010 | 300 | 10300 | 0 | 0 | 0.1 | 0 | 0 | 0.2 | 0 | 0 | 0.1 | 0 | 0.3 | 0 | 0.3 | 0 | 0 | 0 | Good | 10 |  | 925 | 600 | 64.86486 | 1
1D08J82 | 0348AL | 2010 | 348 | 10348 | 0 | 0 | 0.1 | 0 | 0 | 0.2 | 0 | 0 | 0.1 | 0 | 0.3 | 0 | 0.3 | 0 | 0 | 0 | Good | 10 |  | 725 | 400 | 55.17241 | 1
1D08J82 | 1011AP | 2011 | 011 | 11011 | 0 | 0 | 0.1 | 0 | 0 | 0.2 | 0 | 0 | 0.1 | 0 | 0.3 | 0 | 0.3 | 0 | 0 | 0 | Good | 10 |  | 1038.889 | 0 | 0 | 1
1D08J82 | 1019BB | 2011 | 019 | 11019 | 0 | 0 | 0.1 | 0 | 0 | 0.2 | 0 | 0 | 0.1 | 0 | 0.3 | 0 | 0.3 | 0 | 0 | 0 | Good | 10 |  | 222.2222 | 0 | 0 | 1
1D08J82 | 1034AK | 2011 | 034 | 11034 | 0 | 0 | 0.1 | 0 | 0 | 0.2 | 0 | 0 | 0.1 | 0 | 0.3 | 0 | 0.3 | 0 | 0 | 0 | Good | 10 |  | 1286.111 | 718.66664 | 55.87905 | 1
1D10L58 | 1045A4 | 2011 | 045 | 11045 | 0 | 0 | 0.1666667 | 0 | 0 | 0.3333333 | 0 | 0 | 0.1666667 | 0 | 0.5 | 0 | 0.5 | 0 | 0 | 0 | Too hard | 6 |  | 1322.222 | 240 | 18.15126 | 1.666667
1D10L58 | 1055AK | 2011 | 055 | 11055 | 0 | 0 | 0 | 0 | 0 | 0 | 0.3333333 | 0.1666667 | 0.3333333 | 0 | 0 | 0 | 0 | 0 | 0 | 0 | Too hard | 6 |  | 669.4444 | 258.33326 | 38.5892 | 0.8333333
1D09L01 | 1063AJ | 2011 | 063 | 11063 | 0 | 0 | 0 | 0 | 0 | 0 | 0.4 | 0.2 | 0.4 | 0 | 0 | 0 | 0 | 0 | 1 | 1 | Holes and shrinkage | 5 |  | 688.8889 | 120 | 17.41935 | 1
1D09L01 | 1074AK | 2011 | 074 | 11074 | 0 | 0 | 0 | 0 | 0 | 0 | 0.4 | 0.2 | 0.4 | 0 | 0 | 0 | 0 | 0 | 1 | 1 | Holes and shrinkage | 5 |  | 1392.222 | 920 | 66.0814 | 1
1D09L01 | 1087AS | 2011 | 087 | 11087 | 0 | 0 | 0 | 0 | 0 | 0 | 0.4 | 0.2 | 0.4 | 0 | 0 | 0 | 0 | 0 | 1 | 1 | Holes and shrinkage | 5 |  | 1451.667 | 883.33332 | 60.8496 | 1
1D09L01 | 1121AC | 2011 | 121 | 11121 | 0 | 0 | 0 | 0 | 0 | 0 | 0.4 | 0.2 | 0.4 | 0 | 0 | 0 | 0 | 0 | 1 | 1 | Holes and shrinkage | 5 |  | 1988.889 | 1080 | 54.30168 | 1
1D10L58 | 1146AQ | 2011 | 146 | 11146 | 0 | 0 | 0 | 0 | 0 | 0 | 0.3333333 | 0.1666667 | 0.3333333 | 0 | 0 | 0 | 0 | 0 | 0 | 0 | Too hard | 6 |  | 1919.444 | 1344 | 70.02026 | 0.8333333
1D09L01 | 1174AL | 2011 | 174 | 11174 | 0 | 0 | 0 | 0 | 0 | 0 | 0.4 | 0.2 | 0.4 | 0 | 0 | 0 | 0 | 0 | 1 | 1 | Holes and shrinkage | 5 |  | 1888.889 | 1480 | 78.35294 | 1
1D09L01 | 1205AB | 2011 | 205 | 11205 | 0 | 0 | 0 | 0 | 0 | 0 | 0.4 | 0.2 | 0.4 | 0 | 0 | 0 | 0 | 0 | 1 | 1 | Holes and shrinkage | 5 |  | 3522.222 | 1280 | 36.34069 | 1
1D10L58 | 1208AR | 2011 | 208 | 11208 | 0 | 0 | 0 | 0 | 0 | 0 | 0.3333333 | 0.1666667 | 0.3333333 | 0 | 0 | 0 | 0 | 0 | 0 | 0 | Too hard | 6 |  | 388.8889 | 0 | 0 | 0.8333333
1D09L01 | 1214AD | 2011 | 214 | 11214 | 0 | 0 | 0 | 0 | 0 | 0 | 0.4 | 0 | 0.4 | 0 | 0.2 | 0 | 0.2 | 0 | 1 | 1 | Holes and shrinkage | 5 |  | 627.2222 | 0 | 0 | 1.2
1D11J22 | 1290AV | 2011 | 290 | 11290 | 0 | 0 | 0 | 0 | 0 | 0 | 0.2 | 0 | 0.2 | 0 | 0.1 | 0 | 0.1 | 0 | 1 | 0 | Shrinkage | 10 |  | 2963.889 | 2352 | 79.3552 | 0.6
1D11J22 | 2128AX | 2012 | 128 | 12128 | 0 | 0 | 0 | 0 | 0 | 0 | 0.2 | 0 | 0.2 | 0 | 0.1 | 0 | 0.1 | 0 | 1 | 0 | Shrinkage | 10 |  | 180.5556 | 200 | 110.7692 | 0.6
1D09L01 | 2130AM | 2012 | 130 | 12130 | 0 | 0 | 0 | 0 | 0 | 0 | 0.4 | 0 | 0.4 | 0 | 0.2 | 0 | 0.2 | 0 | 1 | 1 | Holes and shrinkage | 5 |  | 291.6667 | 0 | 0 | 1.2
1D09L01 | 2131AN | 2012 | 131 | 12131 | 0 | 0 | 0 | 0 | 0 | 0 | 1 | 0.2 | 0 | 0.4 | 0 | 0.2 | 0.2 | 0 | 1 | 1 | Holes and shrinkage | 5 |  | 286.1111 | 0 | 0 | 2
1D11J22 | 2205A3 | 2012 | 205 | 12205 | 0 | 0 | 0 | 0 | 0 | 0 | 0.5 | 0.1 | 0 | 0.2 | 0 | 0.1 | 0.1 | 0 | 1 | 0 | Shrinkage | 10 |  | 2136.111 | 1280 | 59.92198 | 1
1D11J22 | 2233BA | 2012 | 233 | 12233 | 0 | 0 | 0 | 0 | 0 | 0 | 0.5 | 0.1 | 0 | 0.2 | 0 | 0.1 | 0.1 | 0 | 1 | 0 | Shrinkage | 10 |  | 1860.556 | 1276 | 68.58167 | 1
1D11J22 | 2249AM | 2012 | 249 | 12249 | 0 | 0 | 0 | 0 | 0 | 0 | 0.5 | 0.1 | 0 | 0.2 | 0 | 0.1 | 0.1 | 0 | 1 | 0 | Shrinkage | 10 |  | 2553.889 | 2081.66666 | 81.50968 | 1
1D12F33 | 2269AL | 2012 | 269 | 12269 | 0 | 0 | 0 | 0 | 0 | 0 | 0.5 | 0.1 | 0 | 0.2 | 0 | 0.1 | 0.1 | 0 | 0 | 0 | Good | 10 |  | 2370 | 2029.66666 | 85.63994 | 1
1D12F33 | 2282AU | 2012 | 282 | 12282 | 0 | 0 | 0 | 0.1 | 0.1 | 0 | 0 | 0.1 | 0.1 | 0.5 | 0.1 | 0 | 0 | 0 | 0 | 0 | Good | 10 |  | 1427.778 | 1280 | 89.64981 | 1
1D12F33 | 2291AJ | 2012 | 291 | 12291 | 0 | 0 | 0 | 0.1 | 0.1 | 0 | 0 | 0.1 | 0.1 | 0.5 | 0.1 | 0 | 0 | 0 | 0 | 0 | Good | 10 |  | 2093.333 | 1560 | 74.52229 | 1
1D12F33 | 2307AN | 2012 | 307 | 12307 | 0 | 0 | 0 | 0.1 | 0.1 | 0 | 0 | 0.1 | 0.1 | 0.5 | 0.1 | 0 | 0 | 0 | 0 | 0 | Good | 10 |  | 2328.333 | 2040 | 87.61632 | 1
1D12F33 | 2340AQ | 2012 | 340 | 12340 | 0 | 0 | 0 | 0.1 | 0.1 | 0 | 0 | 0.1 | 0.1 | 0.5 | 0.1 | 0 | 0 | 0 | 0 | 0 | Good | 10 |  | 1722.222 | 1508 | 87.56129 | 1
1D12F33 | 3002A3 | 2013 | 002 | 13002 | 0 | 0 | 0 | 0.1 | 0.1 | 0 | 0 | 0.1 | 0.1 | 0.5 | 0.1 | 0 | 0 | 0 | 0 | 0 | Good | 10 |  | 1605.556 | 1440 | 89.68858 | 1
1D12F33 | 3021A6 | 2013 | 021 | 13021 | 0 | 0 | 0 | 0.1 | 0.1 | 0 | 0 | 0.1 | 0.1 | 0.5 | 0.1 | 0 | 0 | 0 | 0 | 0 | Good | 10 |  | 1944.444 | 1708 | 87.84 | 1
1D12F33 | 3049A3 | 2013 | 049 | 13049 | 0 | 0 | 0 | 0.1 | 0.1 | 0 | 0 | 0.1 | 0.1 | 0.5 | 0.1 | 0 | 0 | 0 | 0 | 0 | Good | 10 |  | 1877.222 | 720 | 38.35454 | 1
1D12F33 | 3078AM | 2013 | 078 | 13078 | 0 | 0 | 0 | 0.1 | 0.1 | 0 | 0 | 0.1 | 0.1 | 0.5 | 0.1 | 0 | 0 | 0 | 0 | 0 | Good | 10 |  | 2273.333 | 0 | 0 | 1
1D12F33 | 3098AP | 2013 | 098 | 13098 | 0 | 0 | 0 | 0.1 | 0.1 | 0 | 0 | 0.1 | 0.1 | 0.5 | 0.1 | 0 | 0 | 0 | 0 | 0 | Good | 10 |  | 2441.667 | 1984 | 81.25597 | 1
1D12F33 | 3133A4 | 2013 | 133 | 13133 | 0 | 0 | 0 | 0.1 | 0.1 | 0 | 0 | 0.1 | 0.1 | 0.5 | 0.1 | 0 | 0 | 0 | 0 | 0 | Good | 10 |  | 2618.333 | 2440 | 93.18905 | 1
1D12F33 | 3168A7 | 2013 | 168 | 13168 | 0 | 0 | 0 | 0.1 | 0.1 | 0 | 0 | 0.1 | 0.1 | 0.5 | 0.1 | 0 | 0 | 0 | 0 | 0 | Good | 10 |  | 1938.889 | 1480 | 76.33238 | 1
1D12F33 | 3196A4 | 2013 | 196 | 13196 | 0 | 0 | 0 | 0.1 | 0.1 | 0 | 0 | 0.1 | 0.1 | 0.5 | 0.1 | 0 | 0 | 0 | 0 | 0 | Good | 10 |  | 1901.667 | 1708 | 89.81595 | 1
1D12F33 | 3204AU | 2013 | 204 | 13204 | 0 | 0 | 0 | 0.1 | 0.1 | 0 | 0 | 0.1 | 0.1 | 0.5 | 0.1 | 0 | 0 | 0 | 0 | 0 | Good | 10 |  | 1246.111 | 960 | 77.03968 | 1
1D12F33 | 3260AX | 2013 | 260 | 13260 | 0 | 0 | 0 | 0.1 | 0.1 | 0 | 0 | 0.1 | 0.1 | 0.5 | 0.1 | 0 | 0 | 0 | 0 | 0 | Good | 10 |  | 1701.667 | 680 | 39.96082 | 1
1D12F33 | 3294A8 | 2013 | 294 | 13294 | 0 | 0 | 0 | 0.1 | 0.1 | 0 | 0 | 0.1 | 0.1 | 0.5 | 0.1 | 0 | 0 | 0 | 0 | 0 | Good | 10 |  | 1702.778 | 1360 | 79.86949 | 1
1D12F33 | 3351AX | 2013 | 351 | 13351 | 0 | 0 | 0 | 0.1 | 0.1 | 0 | 0 | 0.1 | 0.1 | 0.5 | 0.1 | 0 | 0 | 0 | 0 | 0 | Good | 10 |  | 1258.889 | 1028 | 81.65931 | 1
1D12F33 | 4020A3 | 2014 | 020 | 14020 | 0 | 0 | 0 | 0.1 | 0.1 | 0 | 0 | 0.1 | 0.1 | 0.5 | 0.1 | 0 | 0 | 0 | 0 | 0 | Good | 10 |  | 3057.222 | 2720 | 88.96965 | 1
1D12F33 | 4063AQ | 2014 | 063 | 14063 | 0 | 0 | 0 | 0.1 | 0.1 | 0 | 0 | 0.1 | 0.1 | 0.5 | 0.1 | 0 | 0 | 0 | 0 | 0 | Good | 10 |  | 3002.778 | 2595.66662 | 86.44218 | 1
1D12F33 | 4099AK | 2014 | 099 | 14099 | 0 | 0 | 0 | 0.1 | 0.1 | 0 | 0 | 0.1 | 0.1 | 0.5 | 0.1 | 0 | 0 | 0 | 0 | 0 | Good | 10 |  | 1983.333 | 1761.66666 | 88.82353 | 1
1D12F33 | 4132AW | 2014 | 132 | 14132 | 0 | 0 | 0 | 0.1 | 0.1 | 0 | 0 | 0.1 | 0.1 | 0.5 | 0.1 | 0 | 0 | 0 | 0 | 0 | Good | 10 |  | 1855.556 | 1681.66666 | 90.62874 | 1
1D12F33 | 4136AK | 2014 | 136 | 14136 | 0 | 0 | 0 | 0.1 | 0.1 | 0 | 0 | 0.1 | 0.1 | 0.5 | 0.1 | 0 | 0 | 0 | 0 | 0 | Good | 10 |  | 266.6667 | 0 | 0 | 1
1D12F33 | 4174AX | 2014 | 174 | 14174 | 0 | 0 | 0 | 0.1 | 0.1 | 0 | 0 | 0.1 | 0.1 | 0.5 | 0.1 | 0 | 0 | 0 | 0 | 0 | Good | 10 |  | 2527.778 | 1989.66666 | 78.71209 | 1
1D14A22 | 4225AR | 2014 | 225 | 14225 | 0 | 0 | 0 | 0.125 | 0.125 | 0 | 0 | 0.125 | 0.125 | 0.625 | 0.125 | 0 | 0 | 0 | 1 | 0 | Good though sometimes shrinkage | 8 |  | 1975 | 1108 | 56.10127 | 1.25
1D12F33 | 4265A4 | 2014 | 265 | 14265 | 0 | 0 | 0 | 0.1 | 0.1 | 0 | 0 | 0.1 | 0.1 | 0.5 | 0.1 | 0 | 0 | 0 | 0 | 0 | Good | 10 |  | 3269.444 | 3036 | 92.85981 | 1
1D12F33 | 4295AM | 2014 | 295 | 14295 | 0 | 0 | 0 | 0.1 | 0.1 | 0 | 0 | 0.1 | 0.1 | 0.5 | 0.1 | 0 | 0 | 0 | 0 | 0 | Good | 10 |  | 1752.778 | 1320 | 75.30903 | 1
1D14A22 | 4335A4 | 2014 | 335 | 14335 | 0 | 0 | 0 | 0.125 | 0.125 | 0 | 0 | 0.125 | 0.125 | 0.625 | 0.125 | 0 | 0 | 0 | 1 | 0 | Good though sometimes shrinkage | 8 |  | 1605.556 | 1040 | 64.77509 | 1.25
1D12F33 | 5006AK | 2015 | 006 | 15006 | 0 | 0 | 0 | 0.1 | 0.1 | 0 | 0 | 0.1 | 0.1 | 0.5 | 0.1 | 0 | 0 | 0 | 0 | 0 | Good | 10 |  | 2325 | 2121.66666 | 91.25448 | 1
1D14A22 | 5047AR | 2015 | 047 | 15047 | 0 | 0 | 0 | 0.125 | 0.125 | 0 | 0 | 0.125 | 0.125 | 0.625 | 0.125 | 0 | 0 | 0 | 1 | 0 | Good though sometimes shrinkage | 8 |  | 1836.111 | 1268 | 69.059 | 1.25
1D14A22 | 5089AY | 2015 | 089 | 15089 | 0 | 0 | 0 | 0.125 | 0.125 | 0 | 0 | 0.125 | 0.125 | 0.625 | 0.125 | 0 | 0 | 0 | 1 | 0 | Good though sometimes shrinkage | 8 |  | 1958.333 | 1760 | 89.87234 | 1.25
1D12F33 | 5125AW | 2015 | 125 | 15125 | 0 | 0 | 0 | 0.1 | 0.1 | 0 | 0 | 0.1 | 0.1 | 0.5 | 0.1 | 0 | 0 | 0 | 0 | 0 | Good | 10 |  | 2391.667 | 2269.66666 | 94.89895 | 1
1D15C12 | 5152A4 | 2015 | 152 | 15152 | 0 | 0 | 0 | 0 | 0 | 0.1666667 | 0.1666667 | 0.5 | 0.1666667 | 0 | 0 | 0.3333333 | 0 | 0 | 0 | 0 | good | 6 |  | 2155.556 | 1840 | 85.36082 | 1.333333
1D15C12 | 5180A7 | 2015 | 180 | 15180 | 0 | 0 | 0 | 0 | 0 | 0.1666667 | 0.1666667 | 0.5 | 0.1666667 | 0 | 0 | 0.3333333 | 0 | 0 | 0 | 0 | good | 6 |  | 2639.444 | 2348 | 88.95811 | 1.333333
1D12F33 | 5222A9 | 2015 | 222 | 15222 | 0 | 0 | 0 | 0 | 0 | 0.1 | 0.1 | 0.3 | 0.1 | 0 | 0 | 0.2 | 0 | 0 | 0 | 0 | Good | 10 |  | 1944.444 | 1600 | 82.28571 | 0.8
1D15C12 | 5239AN | 2015 | 239 | 15239 | 0 | 0 | 0 | 0 | 0 | 0.1666667 | 0.1666667 | 0.5 | 0.1666667 | 0 | 0 | 0.3333333 | 0 | 0 | 0 | 0 | good | 6 |  | 2651.667 | 2361.66666 | 89.06348 | 1.333333
1D12F33 | 5300AM | 2015 | 300 | 15300 | 0 | 0 | 0 | 0 | 0.1 | 0 | 0.1 | 0 | 0 | 0.2 | 0.1 | 0.1 | 0 | 0 | 0 | 0 | Good | 10 |  | 1972.222 | 1832 | 92.89014 | 0.6
1D15C12 | 5350AP | 2015 | 350 | 15350 | 0 | 0 | 0 | 0 | 0.1666667 | 0 | 0.1666667 | 0 | 0 | 0.3333333 | 0.1666667 | 0.1666667 | 0 | 0 | 0 | 0 | good | 6 |  | 2033.333 | 1876 | 92.2623 | 1
1D15C12 | 6027AT | 2016 | 027 | 16027 | 0 | 0 | 0 | 0 | 0.1666667 | 0 | 0.1666667 | 0 | 0 | 0.3333333 | 0.1666667 | 0.1666667 | 0 | 0 | 0 | 0 | good | 6 |  | 2533.333 | 2320 | 91.57895 | 1
1D15C12 | 6060A4 | 2016 | 060 | 16060 | 0 | 0 | 0 | 0 | 0.1666667 | 0 | 0.1666667 | 0 | 0 | 0.3333333 | 0.1666667 | 0.1666667 | 0 | 0 | 0 | 0 | good | 6 |  | 2713.889 | 2552 | 94.0348 | 1
1D6D528 | 6107L6 | 2016 | 107 | 16107 | 0 | 0 | 0 | 0 | 0.1666667 | 0 | 0.1666667 | 0 | 0 | 0.3333333 | 0.1666667 | 0.1666667 | 0 | 0 | 0 | 0 | Good | 6 |  | 1075 | 1161.66666 | 108.062 | 1
1D15C12 | 6123CD | 2016 | 123 | 16123 | 0 | 0 | 0 | 0 | 0.1666667 | 0 | 0.1666667 | 0 | 0 | 0.3333333 | 0.1666667 | 0.1666667 | 0 | 0 | 0 | 0 | good | 6 |  | 1961.111 | 1801.66666 | 91.86969 | 1
1D15C12 | 6147CK | 2016 | 147 | 16147 | 0 | 0 | 0 | 0 | 0.1666667 | 0 | 0.1666667 | 0 | 0 | 0.3333333 | 0.1666667 | 0.1666667 | 0 | 0 | 0 | 0 | good | 6 |  | 1986.111 | 1793.66666 | 90.31049 | 1
1D15C12 | 6214A3 | 2016 | 214 | 16214 | 0 | 0 | 0 | 0 | 0.1666667 | 0 | 0.1666667 | 0 | 0 | 0.3333333 | 0.1666667 | 0.1666667 | 0 | 0 | 0 | 0 | good | 6 |  | 2641.667 | 2240 | 84.79495 | 1
1D15C12 | 6251A9 | 2016 | 251 | 16251 | 0 | 0 | 0 | 0 | 0.1666667 | 0 | 0.1666667 | 0 | 0 | 0.3333333 | 0.1666667 | 0.1666667 | 0 | 0 | 0 | 0 | good | 6 |  | 1694.444 | 1508 | 88.99672 | 1
1D15C12 | 6278AR | 2016 | 278 | 16278 | 0 | 0 | 0 | 0 | 0.1666667 | 0 | 0.1666667 | 0 | 0 | 0.3333333 | 0.1666667 | 0.1666667 | 0 | 0 | 0 | 0 | good | 6 |  | 1888.889 | 1606.66664 | 85.05882 | 1
1D15C12 | 6305CD | 2016 | 305 | 16305 | 0 | 0 | 0 | 0 | 0.1666667 | 0 | 0.1666667 | 0 | 0 | 0.3333333 | 0.1666667 | 0.1666667 | 0 | 0 | 0 | 0 | good | 6 |  | 2644.444 | 2161.66666 | 81.7437 | 1
1D15C12 | 6347A9 | 2016 | 347 | 16347 | 0 | 0 | 0 | 0 | 0.1666667 | 0 | 0.1666667 | 0 | 0 | 0.3333333 | 0.1666667 | 0.1666667 | 0 | 0 | 0 | 0 | good | 6 |  | 2033.333 | 1595.33332 | 78.45902 | 1
1D15D14 | 6356AW | 2016 | 356 | 16356 | 0 | 0 | 0 | 0 | 0.08333333 | 0 | 0.08333333 | 0 | 0 | 0.1666667 | 0.08333333 | 0.08333333 | 0 | 0 | 0 | 0 | Okay | 12 |  | 666.6667 | 600 | 90 | 0.5
1D15C12 | 7038AT | 2017 | 038 | 17038 | 0 | 0 | 0 | 0 | 0.1666667 | 0 | 0.1666667 | 0 | 0 | 0.3333333 | 0.1666667 | 0.1666667 | 0 | 0 | 0 | 0 | good | 6 |  | 2009.444 | 1840 | 91.5676 | 1
1D15C12 | 7079CE | 2017 | 079 | 17079 | 0 | 0 | 0 | 0 | 0.1666667 | 0 | 0.1666667 | 0 | 0 | 0.3333333 | 0.1666667 | 0.1666667 | 0 | 0 | 0 | 0 | good | 6 |  | 1188.889 | 1081.99996 | 91.00934 | 1
1D12F33 | 7086AY | 2017 | 086 | 17086 | 0 | 0 | 0 | 0 | 0.1 | 0 | 0.1 | 0 | 0 | 0.2 | 0.1 | 0.1 | 0 | 0 | 0 | 0 | Good | 10 |  | 1966.667 | 1680 | 85.42373 | 0.6
1D15C12 | 7135AY | 2017 | 135 | 17135 | 0 | 0 | 0 | 0 | 0.1666667 | 0 | 0.1666667 | 0 | 0 | 0.3333333 | 0.1666667 | 0.1666667 | 0 | 0 | 0 | 0 | good | 6 |  | 1788.889 | 1636 | 91.45342 | 1
1D15C12 | 7170A9 | 2017 | 170 | 17170 | 0 | 0 | 0 | 0 | 0.1666667 | 0 | 0.1666667 | 0 | 0 | 0.3333333 | 0.1666667 | 0.1666667 | 0 | 0 | 0 | 0 | good | 6 |  | 1930.556 | 960 | 49.72662 | 1
1D15C12 | 7205CA | 2017 | 205 | 17205 | 0 | 0 | 0 | 0 | 0.1666667 | 0 | 0.1666667 | 0 | 0 | 0.3333333 | 0.1666667 | 0.1666667 | 0 | 0 | 0 | 0 | good | 6 |  | 2030.556 | 1872 | 92.19152 | 1
1D15C12 | 7248CA | 2017 | 248 | 17248 | 0 | 0 | 0 | 0 | 0.1666667 | 0 | 0.1666667 | 0 | 0 | 0.3333333 | 0.1666667 | 0.1666667 | 0 | 0 | 0 | 0 | good | 6 |  | 2033.333 | 1880 | 92.45902 | 1
1D15C12 | 7282BF | 2017 | 282 | 17282 | 0 | 0 | 0 | 0 | 0.1666667 | 0 | 0.1666667 | 0 | 0 | 0.3333333 | 0.1666667 | 0.1666667 | 0 | 0 | 0 | 0 | good | 6 |  | 1761.111 | 1672 | 94.94006 | 1
1D15C12 | 7338P | 2017 | 338 | 17338 | 0 | 0 | 0 | 0 | 0 | 0.1666667 | 0.3333333 | 0.6666667 | 0.1666667 | 0.5 | 0.1666667 | 0 | 0 | 0 | 0 | 0 | good | 6 |  | 1963.889 | 1720 | 87.58133 | 2
1D17B28 | 8037T | 2018 | 037 | 18037 | 0 | 0 | 0 | 0 | 0 | 0.1428571 | 0.1428571 | 0.1428571 | 0.1428571 | 0.2857143 | 0.1428571 | 0 | 0 | 0 |  |  |  | 7 |  | 2000 | 1756 | 87.8 | 1
1D17B28 | 8066T | 2018 | 066 | 18066 | 0 | 0 | 0 | 0 | 0 | 0.1428571 | 0.1428571 | 0.1428571 | 0.1428571 | 0.2857143 | 0.1428571 | 0 | 0 | 0 |  |  |  | 7 |  | 2013.889 | 1236 | 61.37379 | 1
1D17B28 | 8094Q | 2018 | 094 | 18094 | 0 | 0 | 0 | 0 | 0 | 0.1428571 | 0.1428571 | 0.1428571 | 0.1428571 | 0.2857143 | 0.1428571 | 0 | 0 | 0 |  |  |  | 7 |  | 1930.556 | 836 | 43.3036 | 1
1D17B28 | 81075 | 2018 | 107 | 18107 | 0 | 0 | 0 | 0 | 0 | 0.1428571 | 0.1428571 | 0.1428571 | 0.1428571 | 0.2857143 | 0.1428571 | 0 | 0 | 0 |  |  |  | 7 |  | 300 | 200 | 66.66667 | 1
1D17B28 | 8162Q | 2018 | 162 | 18162 | 0 | 0 | 0 | 0 | 0 | 0.1428571 | 0.1428571 | 0.1428571 | 0.1428571 | 0.2857143 | 0.1428571 | 0 | 0 | 0 |  |  |  | 7 |  | 2708.333 | 2352 | 86.84308 | 1
1D17B28 | 8177Q | 2018 | 177 | 18177 | 0 | 0 | 0 | 0 | 0 | 0.1428571 | 0.1428571 | 0.1428571 | 0.1428571 | 0.2857143 | 0.1428571 | 0 | 0 | 0 |  |  |  | 7 |  | 2658.333 | 2400 | 90.28213 | 1
1D18C34 | 8213Q | 2018 | 213 | 18213 | 0 | 0 | 0 | 0 | 0.125 | 0 | 0.25 | 0.125 | 0.25 | 0.25 | 0 | 0 | 0 | 0 |  |  |  | 8 |  | 1019.444 | 0 | 0 | 1
1D18C34 | 8229R | 2018 | 229 | 18229 | 0 | 0 | 0 | 0 | 0.125 | 0 | 0.25 | 0.125 | 0.25 | 0.25 | 0 | 0 | 0 | 0 |  |  |  | 8 |  | 1277.778 | 1152 | 90.15652 | 1
1D18C34 | 82472 | 2018 | 247 | 18247 | 0 | 0 | 0 | 0 | 0.125 | 0 | 0.25 | 0.125 | 0.25 | 0.25 | 0 | 0 | 0 | 0 |  |  |  | 8 |  | 2750 | 2240 | 81.45455 | 1
1D18C34 | 8275N | 2018 | 275 | 18275 | 0 | 0 | 0 | 0 | 0.125 | 0 | 0.25 | 0.125 | 0.25 | 0.25 | 0 | 0 | 0 | 0 |  |  |  | 8 |  | 2713.889 | 2120 | 78.11668 | 1
1D18C34 | 8309W | 2018 | 309 | 18309 | 0 | 0 | 0 | 0 | 0.125 | 0 | 0.25 | 0.125 | 0.25 | 0.25 | 0 | 0 | 0 | 0 |  |  |  | 8 |  | 2536.111 | 2032.99998 | 80.1621 | 1
1D18C34 | 8337X | 2018 | 337 | 18337 | 0 | 0 | 0 | 0 | 0.125 | 0 | 0.25 | 0.125 | 0.25 | 0.25 | 0 | 0 | 0 | 0 |  |  |  | 8 |  | 2380.556 | 2003.33332 | 84.15403 | 1
1D18C34 | 9007W | 2019 | 007 | 19007 | 0 | 0 | 0 | 0 | 0.125 | 0 | 0.25 | 0.125 | 0.25 | 0.25 | 0 | 0 | 0 | 0 |  |  |  | 8 |  | 2530.556 | 2320 | 91.67947 | 1
1D18C34 | 9028U | 2019 | 028 | 19028 | 0 | 0 | 0 | 0 | 0.125 | 0 | 0.25 | 0.125 | 0.25 | 0.25 | 0 | 0 | 0 | 0 |  |  |  | 8 |  | 2472.222 | 2152 | 87.04719 | 1
1D18C34 | 90562 | 2019 | 056 | 19056 | 0 | 0 | 0 | 0 | 0.125 | 0 | 0.25 | 0.125 | 0.25 | 0.25 | 0 | 0 | 0 | 0 |  |  |  | 8 |  | 2644.444 | 2481.66666 | 93.84454 | 1

## AF-30ByRubLot_Pvt
Row Labels | Sum of Yards Made | Sum of Yards Produced | Overall_Yield
1D08J82 | 32797.78 | 20092.91656 | 61.26304
1D09L01 | 12137.78 | 5763.33332 | 47.48261
1D6D527 | 28551.67 | 8194.58326 | 28.70089
1D6D528 | 7508.333 | 3803.33332 | 50.65483
1D10L58 | 4300 | 1842.33326 | 42.84496
1D11J22 | 9695 | 7189.66666 | 74.1585
1D12F33 | 60767.78 | 48533.66658 | 79.86744
1D14A22 | 7375 | 5176 | 70.18305
1D15C12 | 44283.89 | 38666.66656 | 87.31543
1D15D14 | 666.6667 | 600 | 90
1D17B28 | 11611.11 | 8780 | 75.61722
1D18C34 | 20325 | 16501.99996 | 81.19065
Grand Total | 240020 | 165144.5 | 68.80447

## Regression Data AF-32
Lot | AF-32 Lot | 0-10 | 11-20 | 21-30 | 31-40 | 41-50 | 51-60 | 61-70 | 71-80 | 81-90 | 91-100 | 101-110 | 111-120 | 121-130 | 131-140 | Shrinkage | Pinholes | Comments | Total Charge | Color Grade | Yield [=] % | Shrinkage [=] %
1D6D527 |  | 0 | 0 | 0 | 1 | 2 | 2 | 1 | 1 | 0 | 2 | 1 | 3 | 0 | 0 | 0 | 0 | Good | 13
1D6D528 |  | 0 | 0 | 0 | 0 | 1 | 1 | 1 | 0 | 0 | 2 | 1 | 0 | 0 | 0 | 0 | 0 | Good | 6
1D08J82 |  | 0 | 0 | 1 | 0 | 0 | 2 | 0 | 0 | 1 | 0 | 3 | 0 | 3 | 0 | 0 | 0 | Good | 10
1D09L01 |  | 0 | 0 | 0 | 0 | 0 | 0 | 2 | 1 | 2 | 0 | 0 | 0 | 0 | 0 | 1 | 1 | Holes and shrinkage | 5
1D10L58 |  | 0 | 0 | 0 | 0 | 0 | 0 | 2 | 0 | 2 | 0 | 1 | 0 | 1 | 0 | 0 | 0 | Too hard | 6
1D11J22 |  | 0 | 0 | 0 | 0 | 0 | 0 | 5 | 1 | 0 | 2 | 0 | 1 | 1 | 0 | 1 | 0 | Shrinkage | 10
1D12F32/F33 |  | 0 | 0 | 0 | 1 | 1 | 0 | 0 | 1 | 1 | 5 | 1 | 0 | 0 | 0 | 0 | 0 | Good | 10
1D12F34 |  | 0 | 0 | 1 | 0 | 0 | 0 | 0 | 0 | 0 | 1 | 2 | 0 | 0 | 0 | 0 | 0 | Good | 4
1D14A22 |  | 0 | 0 | 0 | 0 | 0 | 1 | 1 | 3 | 1 | 0 | 0 | 2 | 0 | 0 | 1 | 0 | Good though sometimes shrinkage | 8
1D15L11/1D15L13 |  | 0 | 0 | 0 | 0 | 0 | 1 | 2 | 4 | 1 | 3 | 1 | 0 | 0 | 0 | 0 | 0 | good | 12
1D15L12 |  | 0 | 0 | 0 | 0 | 1 | 0 | 1 | 0 | 0 | 2 | 1 | 1 | 0 | 0 | 0 | 0 | good | 6
1D15L14 |  | 0 | 0 | 0 | 0 | 0 | 1 | 2 | 4 | 1 | 3 | 1 | 0 | 0 | 0 | 0 | 0 | Okay | 12
1D19K75 |  | 0 | 0 | 0 | 0 | 0 | 1 | 3 | 2 | 1 | 1 | 0 | 0 | 1 | 0 |  |  | TBD | 9
1D17B28 |  | 0 | 0 | 0 | 0 | 0 | 1 | 1 | 1 | 1 | 2 | 1 | 0 | 0 | 0 |  |  |  | 7
1D18C34 |  | 0 | 0 | 0 | 0 | 1 | 0 | 2 | 1 | 2 | 2 | 0 | 0 | 0 | 0 |  |  |  | 8
1D18C36 |  | 0 | 0 | 0 | 0 | 0 | 0 | 1 | 2 | 0 | 1 | 0 | 0 | 0 | 0 |  |  |  | 4

## AF-32 by Rubber Lot Batch Count
Rub Lot | AF-32 Lot | 0-10 | 11-20 | 21-30 | 31-40 | 41-50 | 51-60 | 61-70 | 71-80 | 81-90 | 91-100 | 101-110 | 111-120 | 121-130 | 131-140 | Shrinkage | Pinholes | Comments | Total Charge | Yards Made | Yards Produced | Yield [=] %
1D06D527 | 8218AQ | 0 | 0 | 0 | 1 | 2 | 2 | 1 | 1 | 0 | 2 | 1 | 3 | 0 | 0 | 0 | 0 | Good | 13 | 898.3333 | 520 | 57.88497
1D06D527 | 8196AT | 0 | 0 | 0 | 1 | 2 | 2 | 1 | 1 | 0 | 2 | 1 | 3 | 0 | 0 | 0 | 0 | Good | 13 | 755.5556 | 740 | 97.94118
1D06D527 | 08078E8 | 0 | 0 | 0 | 1 | 2 | 2 | 1 | 1 | 0 | 2 | 1 | 3 | 0 | 0 | 0 | 0 | Good | 13 | 794.4444 | 0 | 0
1D06D527 | 08077A8 | 0 | 0 | 0 | 1 | 2 | 2 | 1 | 1 | 0 | 2 | 1 | 3 | 0 | 0 | 0 | 0 | Good | 13 | 994.4444 | 0 | 0
1D06D527 | 07076M7 | 0 | 0 | 0 | 1 | 2 | 2 | 1 | 1 | 0 | 2 | 1 | 3 | 0 | 0 | 0 | 0 | Good | 13 | 868.8889 | 0 | 0
1D06D527 | 07074G7 | 0 | 0 | 0 | 1 | 2 | 2 | 1 | 1 | 0 | 2 | 1 | 3 | 0 | 0 | 0 | 0 | Good | 13 | 913.3333 | 0 | 0
1D06D527 | 07073G7 | 0 | 0 | 0 | 1 | 2 | 2 | 1 | 1 | 0 | 2 | 1 | 3 | 0 | 0 | 0 | 0 | Good | 13 | 788.8889 | 160 | 20.28169
1D06D528 | 6069L6 | 0 | 0 | 0 | 0 | 1 | 1 | 1 | 0 | 0 | 2 | 1 | 0 | 0 | 0 | 0 | 0 | Good | 6 | 1045.556 | 0 | 0
1D06D528 | 07072C7 | 0 | 0 | 0 | 0 | 1 | 1 | 1 | 0 | 0 | 2 | 1 | 0 | 0 | 0 | 0 | 0 | Good | 6 | 1480.556 | 20 | 1.350844
1D06D528 | 07071A7 | 0 | 0 | 0 | 0 | 1 | 1 | 1 | 0 | 0 | 2 | 1 | 0 | 0 | 0 | 0 | 0 | Good | 6 | 980.5556 | 0 | 0
1D08J82 | 9316AM | 0 | 0 | 1 | 0 | 0 | 2 | 0 | 0 | 1 | 0 | 3 | 0 | 3 | 0 | 0 | 0 | Good | 10 | 799.4444 | 660 | 82.55733
1D08J82 | 9278A3 | 0 | 0 | 1 | 0 | 0 | 2 | 0 | 0 | 1 | 0 | 3 | 0 | 3 | 0 | 0 | 0 | Good | 10 | 977.7778 | 720 | 73.63636
1D08J82 | 9238AX | 0 | 0 | 1 | 0 | 0 | 2 | 0 | 0 | 1 | 0 | 3 | 0 | 3 | 0 | 0 | 0 | Good | 10 | 577.2222 | 493.33328 | 85.46679
1D08J82 | 9168AN | 0 | 0 | 1 | 0 | 0 | 2 | 0 | 0 | 1 | 0 | 3 | 0 | 3 | 0 | 0 | 0 | Good | 10 | 883.3333 | 420 | 47.54717
1D08J82 | 9126AW | 0 | 0 | 1 | 0 | 0 | 2 | 0 | 0 | 1 | 0 | 3 | 0 | 3 | 0 | 0 | 0 | Good | 10 | 477.7778 | 423.33332 | 88.60465
1D08J82 | 9050AG | 0 | 0 | 1 | 0 | 0 | 2 | 0 | 0 | 1 | 0 | 3 | 0 | 3 | 0 | 0 | 0 | Good | 10 | 733.3333 | 660 | 90
1D08J82 | 1013AK | 0 | 0 | 1 | 0 | 0 | 2 | 0 | 0 | 1 | 0 | 3 | 0 | 3 | 0 | 0 | 0 | Good | 10 | 888.8889 | 480 | 54
1D08J82 | 0344AE | 0 | 0 | 1 | 0 | 0 | 2 | 0 | 0 | 1 | 0 | 3 | 0 | 3 | 0 | 0 | 0 | Good | 10 | 897.2222 | 720 | 80.24768
1D08J82 | 0201AK | 0 | 0 | 1 | 0 | 0 | 2 | 0 | 0 | 1 | 0 | 3 | 0 | 3 | 0 | 0 | 0 | Good | 10 | 994.4444 | 853.33328 | 85.81005
1D08J82 | 0172AY | 0 | 0 | 1 | 0 | 0 | 2 | 0 | 0 | 1 | 0 | 3 | 0 | 3 | 0 | 0 | 0 | Good | 10 | 522.2222 | 463.33332 | 88.7234
1D08J82 | 0122AD | 0 | 0 | 1 | 0 | 0 | 2 | 0 | 0 | 1 | 0 | 3 | 0 | 3 | 0 | 0 | 0 | Good | 10 | 1241.667 | 1103.33332 | 88.85906
1D08J82 | 0057AJ | 0 | 0 | 1 | 0 | 0 | 2 | 0 | 0 | 1 | 0 | 3 | 0 | 3 | 0 | 0 | 0 | Good | 10 | 694.4444 | 460 | 66.24
1D08J82 | 0020AS | 0 | 0 | 1 | 0 | 0 | 2 | 0 | 0 | 1 | 0 | 3 | 0 | 3 | 0 | 0 | 0 | Good | 10 | 552.7778 | 520 | 94.07035
1D09L01 | 1215AX | 0 | 0 | 0 | 0 | 0 | 0 | 2 | 1 | 2 | 0 | 0 | 0 | 0 | 0 | 1 | 1 | Holes and shrinkage | 5 | 2270 | 0 | 0
1D09L01 | 1164AZ | 0 | 0 | 0 | 0 | 0 | 0 | 2 | 1 | 2 | 0 | 0 | 0 | 0 | 0 | 1 | 1 | Holes and shrinkage | 5 | 2291.667 | 901.66666 | 39.34545
1D09L01 | 1137AS | 0 | 0 | 0 | 0 | 0 | 0 | 2 | 1 | 2 | 0 | 0 | 0 | 0 | 0 | 1 | 1 | Holes and shrinkage | 5 | 2433.333 | 20 | 0.8219178
1D09L01 | 1119AK | 0 | 0 | 0 | 0 | 0 | 0 | 2 | 1 | 2 | 0 | 0 | 0 | 0 | 0 | 1 | 1 | Holes and shrinkage | 5 | 1797.222 | 640 | 35.61051
1D09L01 | 1080AL | 0 | 0 | 0 | 0 | 0 | 0 | 2 | 1 | 2 | 0 | 0 | 0 | 0 | 0 | 1 | 1 | Holes and shrinkage | 5 | 825 | 80 | 9.69697
1D11J22 | 2228AN | 0 | 0 | 0 | 0 | 0 | 0 | 5 | 1 | 0 | 2 | 0 | 1 | 1 | 0 | 1 | 0 | Shrinkage | 10 | 1538.889 | 1180 | 76.6787
1D11J22 | 2212AX | 0 | 0 | 0 | 0 | 0 | 0 | 5 | 1 | 0 | 2 | 0 | 1 | 1 | 0 | 1 | 0 | Shrinkage | 10 | 891.6667 | 680 | 76.26168
1D11J22 | 2184AX | 0 | 0 | 0 | 0 | 0 | 0 | 5 | 1 | 0 | 2 | 0 | 1 | 1 | 0 | 1 | 0 | Shrinkage | 10 | 812.2222 | 623.33332 | 76.74418
1D11J22 | 2074AM | 0 | 0 | 0 | 0 | 0 | 0 | 5 | 1 | 0 | 2 | 0 | 1 | 1 | 0 | 1 | 0 | Shrinkage | 10 | 1716.667 | 120 | 6.990291
1D11J22 | 2038AJ | 0 | 0 | 0 | 0 | 0 | 0 | 5 | 1 | 0 | 2 | 0 | 1 | 1 | 0 | 1 | 0 | Shrinkage | 10 | 1694.444 | 1460 | 86.16393
1D11J22 | 1284AP | 0 | 0 | 0 | 0 | 0 | 0 | 5 | 1 | 0 | 2 | 0 | 1 | 1 | 0 | 1 | 0 | Shrinkage | 10 | 1133.333 | 883.33324 | 77.94117
1D11J22 | 1272AL | 0 | 0 | 0 | 0 | 0 | 0 | 5 | 1 | 0 | 2 | 0 | 1 | 1 | 0 | 1 | 0 | Shrinkage | 10 | 641.6667 | 520 | 81.03896
1D12F33 | 5264A3 | 0 | 0 | 0 | 1 | 1 | 0 | 0 | 1 | 1 | 5 | 1 | 0 | 0 | 0 | 0 | 0 | Good | 10 | 455.5556 | 420 | 92.19512
1D12F33 | 5229A7 | 0 | 0 | 0 | 1 | 1 | 0 | 0 | 1 | 1 | 5 | 1 | 0 | 0 | 0 | 0 | 0 | Good | 10 | 1611.111 | 1460 | 90.62069
1D12F33 | 5181AL | 0 | 0 | 0 | 1 | 1 | 0 | 0 | 1 | 1 | 5 | 1 | 0 | 0 | 0 | 0 | 0 | Good | 10 | 1577.778 | 1083.33332 | 68.66197
1D12F33 | 5040AW | 0 | 0 | 0 | 1 | 1 | 0 | 0 | 1 | 1 | 5 | 1 | 0 | 0 | 0 | 0 | 0 | Good | 10 | 1615.556 | 1403.33332 | 86.86382
1D12F33 | 5014AM | 0 | 0 | 0 | 1 | 1 | 0 | 0 | 1 | 1 | 5 | 1 | 0 | 0 | 0 | 0 | 0 | Good | 10 | 777.7778 | 280 | 36
1D12F33 | 4337AT | 0 | 0 | 0 | 1 | 1 | 0 | 0 | 1 | 1 | 5 | 1 | 0 | 0 | 0 | 0 | 0 | Good | 10 | 1600 | 1503.33332 | 93.9583325
1D12F33 | 4279A7 | 0 | 0 | 0 | 1 | 1 | 0 | 0 | 1 | 1 | 5 | 1 | 0 | 0 | 0 | 0 | 0 | Good | 10 | 1244.444 | 1140 | 91.60714
1D12F33 | 4125AT | 0 | 0 | 0 | 1 | 1 | 0 | 0 | 1 | 1 | 5 | 1 | 0 | 0 | 0 | 0 | 0 | Good | 10 | 1594.444 | 1340 | 84.04181
1D12F33 | 4083A6 | 0 | 0 | 0 | 1 | 1 | 0 | 0 | 1 | 1 | 5 | 1 | 0 | 0 | 0 | 0 | 0 | Good | 10 | 1519.444 | 1320 | 86.87386
1D12F33 | 4044AK | 0 | 0 | 0 | 1 | 1 | 0 | 0 | 1 | 1 | 5 | 1 | 0 | 0 | 0 | 0 | 0 | Good | 10 | 2156.667 | 1508.3333 | 69.93817
1D12F33 | 4013AY | 0 | 0 | 0 | 1 | 1 | 0 | 0 | 1 | 1 | 5 | 1 | 0 | 0 | 0 | 0 | 0 | Good | 10 | 2490.556 | 1844.99998 | 74.07986
1D12F33 | 3288AN | 0 | 0 | 0 | 1 | 1 | 0 | 0 | 1 | 1 | 5 | 1 | 0 | 0 | 0 | 0 | 0 | Good | 10 | 1105.556 | 740 | 66.93467
1D12F33 | 3217AX | 0 | 0 | 0 | 1 | 1 | 0 | 0 | 1 | 1 | 5 | 1 | 0 | 0 | 0 | 0 | 0 | Good | 10 | 1073.333 | 0 | 0
1D12F33 | 3149AK | 0 | 0 | 0 | 1 | 1 | 0 | 0 | 1 | 1 | 5 | 1 | 0 | 0 | 0 | 0 | 0 | Good | 10 | 1422.778 | 1326.66664 | 93.24482
1D12F33 | 3098AR | 0 | 0 | 0 | 1 | 1 | 0 | 0 | 1 | 1 | 5 | 1 | 0 | 0 | 0 | 0 | 0 | Good | 10 | 1042.222 | 906.66664 | 86.9936
1D12F33 | 3009AR | 0 | 0 | 0 | 1 | 1 | 0 | 0 | 1 | 1 | 5 | 1 | 0 | 0 | 0 | 0 | 0 | Good | 10 | 1079.444 | 0 | 0
1D12F33 | 2346AG | 0 | 0 | 0 | 1 | 1 | 0 | 0 | 1 | 1 | 5 | 1 | 0 | 0 | 0 | 0 | 0 | Good | 10 | 538.8889 | 386.66664 | 71.75257
1D12F33 | 2339AQ | 0 | 0 | 0 | 1 | 1 | 0 | 0 | 1 | 1 | 5 | 1 | 0 | 0 | 0 | 0 | 0 | Good | 10 | 338.8889 | 280 | 82.62295
1D12F33 | 2312AL | 0 | 0 | 0 | 1 | 1 | 0 | 0 | 1 | 1 | 5 | 1 | 0 | 0 | 0 | 0 | 0 | Good | 10 | 552.7778 | 463.33332 | 83.81909
1D12F33 | 2285AR | 0 | 0 | 0 | 1 | 1 | 0 | 0 | 1 | 1 | 5 | 1 | 0 | 0 | 0 | 0 | 0 | Good | 10 | 311.1111 | 260 | 83.57143
1D12F33 | 2248AY | 0 | 0 | 0 | 1 | 1 | 0 | 0 | 1 | 1 | 5 | 1 | 0 | 0 | 0 | 0 | 0 | Good | 10 | 588.8889 | 443.33332 | 75.28302
1D14A22 | 5265CC | 0 | 0 | 0 | 0 | 0 | 1 | 1 | 3 | 1 | 0 | 0 | 2 | 0 | 0 | 1 | 0 | Good though sometimes shrinkage | 8 | 469.4444 | 360 | 76.68639
1D14A22 | 5110A9 | 0 | 0 | 0 | 0 | 0 | 1 | 1 | 3 | 1 | 0 | 0 | 2 | 0 | 0 | 1 | 0 | Good though sometimes shrinkage | 8 | 2113.889 | 1004.99998 | 47.54271
1D14A22 | 4219AN | 0 | 0 | 0 | 0 | 0 | 1 | 1 | 3 | 1 | 0 | 0 | 2 | 0 | 0 | 1 | 0 | Good though sometimes shrinkage | 8 | 1066.667 | 680 | 63.75
1D15C12 | 7198CM | 0 | 0 | 0 | 0 | 1 | 0 | 1 | 0 | 0 | 2 | 1 | 1 | 0 | 0 | 0 | 0 | good | 6 | 2336.111 | 926.66664 | 39.66706
1D15C12 | 7136A4 | 0 | 0 | 0 | 0 | 1 | 0 | 1 | 0 | 0 | 2 | 1 | 1 | 0 | 0 | 0 | 0 | good | 6 | 1644.444 | 300 | 18.24324
1D15C12 | 7086CD | 0 | 0 | 0 | 0 | 1 | 0 | 1 | 0 | 0 | 2 | 1 | 1 | 0 | 0 | 0 | 0 | good | 6 | 1088.889 | 983.33332 | 90.30612
1D15C12 | 7011A3 | 0 | 0 | 0 | 0 | 1 | 0 | 1 | 0 | 0 | 2 | 1 | 1 | 0 | 0 | 0 | 0 | good | 6 | 1069.444 | 903.33332 | 84.46753
1D15C12 | 6292AP | 0 | 0 | 0 | 0 | 1 | 0 | 1 | 0 | 0 | 2 | 1 | 1 | 0 | 0 | 0 | 0 | good | 6 | 1150 | 943.33332 | 82.02898
1D15C12 | 6270CE | 0 | 0 | 0 | 0 | 1 | 0 | 1 | 0 | 0 | 2 | 1 | 1 | 0 | 0 | 0 | 0 | good | 6 | 1138.889 | 1036.6666 | 91.02438
1D15C12 | 6193AR | 0 | 0 | 0 | 0 | 1 | 0 | 1 | 0 | 0 | 2 | 1 | 1 | 0 | 0 | 0 | 0 | good | 6 | 1684.444 | 801.66666 | 47.59235
1D15C12 | 6144A7 | 0 | 0 | 0 | 0 | 1 | 0 | 1 | 0 | 0 | 2 | 1 | 1 | 0 | 0 | 0 | 0 | good | 6 | 1058.333 | 983.33332 | 92.91338
1D15C12 | 6109CC | 0 | 0 | 0 | 0 | 1 | 0 | 1 | 0 | 0 | 2 | 1 | 1 | 0 | 0 | 0 | 0 | good | 6 | 1066.667 | 940 | 88.125
1D15C12 | 6033AX | 0 | 0 | 0 | 0 | 1 | 0 | 1 | 0 | 0 | 2 | 1 | 1 | 0 | 0 | 0 | 0 | good | 6 | 1575 | 1193.33328 | 75.76719
1D15C12 | 5266AH | 0 | 0 | 0 | 0 | 1 | 0 | 1 | 0 | 0 | 2 | 1 | 1 | 0 | 0 | 0 | 0 | good | 6 | 494.4444 | 400 | 80.89888
1D15D14 | 7114CA | 0 | 0 | 0 | 0 | 0 | 1 | 2 | 4 | 1 | 3 | 1 | 0 | 0 | 0 | 0 | 0 | Okay | 12 | 1683.333 | 1489.99996 | 88.51485
1D17B28 | 8170R | 0 | 0 | 0 | 0 | 0 | 1 | 1 | 1 | 1 | 2 | 1 | 0 | 0 | 0 |  |  |  | 7 | 1583.333 | 1363.33332 | 86.10526
1D17B28 | 8093T | 0 | 0 | 0 | 0 | 0 | 1 | 1 | 1 | 1 | 2 | 1 | 0 | 0 | 0 |  |  |  | 7 | 1730.556 | 1223.33332 | 70.69021
1D17B28 | 8031Q | 0 | 0 | 0 | 0 | 0 | 1 | 1 | 1 | 1 | 2 | 1 | 0 | 0 | 0 |  |  |  | 7 | 1605.556 | 824.99998 | 51.38408
1D18C34 | 90914 | 0 | 0 | 0 | 0 | 1 | 0 | 2 | 1 | 2 | 2 | 0 | 0 | 0 | 0 |  |  |  | 8 | 2216.667 | 1383.33332 | 62.40601
1D18C34 | 8281V | 0 | 0 | 0 | 0 | 1 | 0 | 2 | 1 | 2 | 2 | 0 | 0 | 0 | 0 |  |  |  | 8 | 1513.889 | 886.66664 | 58.56881
1D18C36 | 9287P | 0 | 0 | 0 | 0 | 0 | 0 | 1 | 2 | 0 | 1 | 0 | 0 | 0 | 0 |  |  |  | 4 | 1722.222 | 0 | 0
1D18C36 | 9274M | 0 | 0 | 0 | 0 | 0 | 0 | 1 | 2 | 0 | 1 | 0 | 0 | 0 | 0 |  |  |  | 4 | 2333.333 | 0 | 0
1D18C36 | 9239T | 0 | 0 | 0 | 0 | 0 | 0 | 1 | 2 | 0 | 1 | 0 | 0 | 0 | 0 |  |  |  | 4 | 1750 | 140 | 8
1D18C36 | 9226R | 0 | 0 | 0 | 0 | 0 | 0 | 1 | 2 | 0 | 1 | 0 | 0 | 0 | 0 |  |  |  | 4 | 1152.778 | 140 | 12.14458
1D18C36 | 9156R | 0 | 0 | 0 | 0 | 0 | 0 | 1 | 2 | 0 | 1 | 0 | 0 | 0 | 0 |  |  |  | 4 | 1650 | 580 | 35.15152
1D18C36 | 9119Y | 0 | 0 | 0 | 0 | 0 | 0 | 1 | 2 | 0 | 1 | 0 | 0 | 0 | 0 |  |  |  | 4 | 1672.222 | 1043.33332 | 62.39203

## AF-32 by Rubber Lot Percent
Rub Lot | AF-32 Lot | 0-10 | 11-20 | 21-30 | 31-40 | 41-50 | 51-60 | 61-70 | 71-80 | 81-90 | 91-100 | 101-110 | 111-120 | 121-130 | 131-140 | Shrinkage | Pinholes | Comments | Total Charge | Yards Made | Yards Produced | Yield [=] %
1D06D527 | 8218AQ | 0 | 0 | 0 | 0.07692308 | 0.1538462 | 0.1538462 | 0.07692308 | 0.07692308 | 0 | 0.1538462 | 0.07692308 | 0.2307692 | 0 | 0 | 0 | 0 | Good | 13 | 898.3333 | 520 | 57.88497
1D06D527 | 8196AT | 0 | 0 | 0 | 0.07692308 | 0.1538462 | 0.1538462 | 0.07692308 | 0.07692308 | 0 | 0.1538462 | 0.07692308 | 0.2307692 | 0 | 0 | 0 | 0 | Good | 13 | 755.5556 | 740 | 97.94118
1D06D527 | 08078E8 | 0 | 0 | 0 | 0.07692308 | 0.1538462 | 0.1538462 | 0.07692308 | 0.07692308 | 0 | 0.1538462 | 0.07692308 | 0.2307692 | 0 | 0 | 0 | 0 | Good | 13 | 794.4444 | 0 | 0
1D06D527 | 08077A8 | 0 | 0 | 0 | 0.07692308 | 0.1538462 | 0.1538462 | 0.07692308 | 0.07692308 | 0 | 0.1538462 | 0.07692308 | 0.2307692 | 0 | 0 | 0 | 0 | Good | 13 | 994.4444 | 0 | 0
1D06D527 | 07076M7 | 0 | 0 | 0 | 0.07692308 | 0.1538462 | 0.1538462 | 0.07692308 | 0.07692308 | 0 | 0.1538462 | 0.07692308 | 0.2307692 | 0 | 0 | 0 | 0 | Good | 13 | 868.8889 | 0 | 0
1D06D527 | 07074G7 | 0 | 0 | 0 | 0.07692308 | 0.1538462 | 0.1538462 | 0.07692308 | 0.07692308 | 0 | 0.1538462 | 0.07692308 | 0.2307692 | 0 | 0 | 0 | 0 | Good | 13 | 913.3333 | 0 | 0
1D06D527 | 07073G7 | 0 | 0 | 0 | 0.07692308 | 0.1538462 | 0.1538462 | 0.07692308 | 0.07692308 | 0 | 0.1538462 | 0.07692308 | 0.2307692 | 0 | 0 | 0 | 0 | Good | 13 | 788.8889 | 160 | 20.28169
1D06D528 | 6069L6 | 0 | 0 | 0 | 0 | 0.1666667 | 0.1666667 | 0.1666667 | 0 | 0 | 0.3333333 | 0.1666667 | 0 | 0 | 0 | 0 | 0 | Good | 6 | 1045.556 | 0 | 0
1D06D528 | 07072C7 | 0 | 0 | 0 | 0 | 0.1666667 | 0.1666667 | 0.1666667 | 0 | 0 | 0.3333333 | 0.1666667 | 0 | 0 | 0 | 0 | 0 | Good | 6 | 1480.556 | 20 | 1.350844
1D06D528 | 07071A7 | 0 | 0 | 0 | 0 | 0.1666667 | 0.1666667 | 0.1666667 | 0 | 0 | 0.3333333 | 0.1666667 | 0 | 0 | 0 | 0 | 0 | Good | 6 | 980.5556 | 0 | 0
1D08J82 | 9316AM | 0 | 0 | 0.1 | 0 | 0 | 0.2 | 0 | 0 | 0.1 | 0 | 0.3 | 0 | 0.3 | 0 | 0 | 0 | Good | 10 | 799.4444 | 660 | 82.55733
1D08J82 | 9278A3 | 0 | 0 | 0.1 | 0 | 0 | 0.2 | 0 | 0 | 0.1 | 0 | 0.3 | 0 | 0.3 | 0 | 0 | 0 | Good | 10 | 977.7778 | 720 | 73.63636
1D08J82 | 9238AX | 0 | 0 | 0.1 | 0 | 0 | 0.2 | 0 | 0 | 0.1 | 0 | 0.3 | 0 | 0.3 | 0 | 0 | 0 | Good | 10 | 577.2222 | 493.33328 | 85.46679
1D08J82 | 9168AN | 0 | 0 | 0.1 | 0 | 0 | 0.2 | 0 | 0 | 0.1 | 0 | 0.3 | 0 | 0.3 | 0 | 0 | 0 | Good | 10 | 883.3333 | 420 | 47.54717
1D08J82 | 9126AW | 0 | 0 | 0.1 | 0 | 0 | 0.2 | 0 | 0 | 0.1 | 0 | 0.3 | 0 | 0.3 | 0 | 0 | 0 | Good | 10 | 477.7778 | 423.33332 | 88.60465
1D08J82 | 9050AG | 0 | 0 | 0.1 | 0 | 0 | 0.2 | 0 | 0 | 0.1 | 0 | 0.3 | 0 | 0.3 | 0 | 0 | 0 | Good | 10 | 733.3333 | 660 | 90
1D08J82 | 1013AK | 0 | 0 | 0.1 | 0 | 0 | 0.2 | 0 | 0 | 0.1 | 0 | 0.3 | 0 | 0.3 | 0 | 0 | 0 | Good | 10 | 888.8889 | 480 | 54
1D08J82 | 0344AE | 0 | 0 | 0.1 | 0 | 0 | 0.2 | 0 | 0 | 0.1 | 0 | 0.3 | 0 | 0.3 | 0 | 0 | 0 | Good | 10 | 897.2222 | 720 | 80.24768
1D08J82 | 0201AK | 0 | 0 | 0.1 | 0 | 0 | 0.2 | 0 | 0 | 0.1 | 0 | 0.3 | 0 | 0.3 | 0 | 0 | 0 | Good | 10 | 994.4444 | 853.33328 | 85.81005
1D08J82 | 0172AY | 0 | 0 | 0.1 | 0 | 0 | 0.2 | 0 | 0 | 0.1 | 0 | 0.3 | 0 | 0.3 | 0 | 0 | 0 | Good | 10 | 522.2222 | 463.33332 | 88.7234
1D08J82 | 0122AD | 0 | 0 | 0.1 | 0 | 0 | 0.2 | 0 | 0 | 0.1 | 0 | 0.3 | 0 | 0.3 | 0 | 0 | 0 | Good | 10 | 1241.667 | 1103.33332 | 88.85906
1D08J82 | 0057AJ | 0 | 0 | 0.1 | 0 | 0 | 0.2 | 0 | 0 | 0.1 | 0 | 0.3 | 0 | 0.3 | 0 | 0 | 0 | Good | 10 | 694.4444 | 460 | 66.24
1D08J82 | 0020AS | 0 | 0 | 0.1 | 0 | 0 | 0.2 | 0 | 0 | 0.1 | 0 | 0.3 | 0 | 0.3 | 0 | 0 | 0 | Good | 10 | 552.7778 | 520 | 94.07035
1D09L01 | 1215AX | 0 | 0 | 0 | 0 | 0 | 0 | 0.4 | 0.2 | 0.4 | 0 | 0 | 0 | 0 | 0 | 1 | 1 | Holes and shrinkage | 5 | 2270 | 0 | 0
1D09L01 | 1164AZ | 0 | 0 | 0 | 0 | 0 | 0 | 0.4 | 0.2 | 0.4 | 0 | 0 | 0 | 0 | 0 | 1 | 1 | Holes and shrinkage | 5 | 2291.667 | 901.66666 | 39.34545
1D09L01 | 1137AS | 0 | 0 | 0 | 0 | 0 | 0 | 0.4 | 0.2 | 0.4 | 0 | 0 | 0 | 0 | 0 | 1 | 1 | Holes and shrinkage | 5 | 2433.333 | 20 | 0.8219178
1D09L01 | 1119AK | 0 | 0 | 0 | 0 | 0 | 0 | 0.4 | 0.2 | 0.4 | 0 | 0 | 0 | 0 | 0 | 1 | 1 | Holes and shrinkage | 5 | 1797.222 | 640 | 35.61051
1D09L01 | 1080AL | 0 | 0 | 0 | 0 | 0 | 0 | 0.4 | 0.2 | 0.4 | 0 | 0 | 0 | 0 | 0 | 1 | 1 | Holes and shrinkage | 5 | 825 | 80 | 9.69697
1D11J22 | 2228AN | 0 | 0 | 0 | 0 | 0 | 0 | 0.5 | 0.1 | 0 | 0.2 | 0 | 0.1 | 0.1 | 0 | 1 | 0 | Shrinkage | 10 | 1538.889 | 1180 | 76.6787
1D11J22 | 2212AX | 0 | 0 | 0 | 0 | 0 | 0 | 0.5 | 0.1 | 0 | 0.2 | 0 | 0.1 | 0.1 | 0 | 1 | 0 | Shrinkage | 10 | 891.6667 | 680 | 76.26168
1D11J22 | 2184AX | 0 | 0 | 0 | 0 | 0 | 0 | 0.5 | 0.1 | 0 | 0.2 | 0 | 0.1 | 0.1 | 0 | 1 | 0 | Shrinkage | 10 | 812.2222 | 623.33332 | 76.74418
1D11J22 | 2074AM | 0 | 0 | 0 | 0 | 0 | 0 | 0.5 | 0.1 | 0 | 0.2 | 0 | 0.1 | 0.1 | 0 | 1 | 0 | Shrinkage | 10 | 1716.667 | 120 | 6.990291
1D11J22 | 2038AJ | 0 | 0 | 0 | 0 | 0 | 0 | 0.5 | 0.1 | 0 | 0.2 | 0 | 0.1 | 0.1 | 0 | 1 | 0 | Shrinkage | 10 | 1694.444 | 1460 | 86.16393
1D11J22 | 1284AP | 0 | 0 | 0 | 0 | 0 | 0 | 0.5 | 0.1 | 0 | 0.2 | 0 | 0.1 | 0.1 | 0 | 1 | 0 | Shrinkage | 10 | 1133.333 | 883.33324 | 77.94117
1D11J22 | 1272AL | 0 | 0 | 0 | 0 | 0 | 0 | 0.5 | 0.1 | 0 | 0.2 | 0 | 0.1 | 0.1 | 0 | 1 | 0 | Shrinkage | 10 | 641.6667 | 520 | 81.03896
1D12F33 | 5264A3 | 0 | 0 | 0 | 0.1 | 0.1 | 0 | 0 | 0.1 | 0.1 | 0.5 | 0.1 | 0 | 0 | 0 | 0 | 0 | Good | 10 | 455.5556 | 420 | 92.19512
1D12F33 | 5229A7 | 0 | 0 | 0 | 0.1 | 0.1 | 0 | 0 | 0.1 | 0.1 | 0.5 | 0.1 | 0 | 0 | 0 | 0 | 0 | Good | 10 | 1611.111 | 1460 | 90.62069
1D12F33 | 5181AL | 0 | 0 | 0 | 0.1 | 0.1 | 0 | 0 | 0.1 | 0.1 | 0.5 | 0.1 | 0 | 0 | 0 | 0 | 0 | Good | 10 | 1577.778 | 1083.33332 | 68.66197
1D12F33 | 5040AW | 0 | 0 | 0 | 0.1 | 0.1 | 0 | 0 | 0.1 | 0.1 | 0.5 | 0.1 | 0 | 0 | 0 | 0 | 0 | Good | 10 | 1615.556 | 1403.33332 | 86.86382
1D12F33 | 5014AM | 0 | 0 | 0 | 0.1 | 0.1 | 0 | 0 | 0.1 | 0.1 | 0.5 | 0.1 | 0 | 0 | 0 | 0 | 0 | Good | 10 | 777.7778 | 280 | 36
1D12F33 | 4337AT | 0 | 0 | 0 | 0.1 | 0.1 | 0 | 0 | 0.1 | 0.1 | 0.5 | 0.1 | 0 | 0 | 0 | 0 | 0 | Good | 10 | 1600 | 1503.33332 | 93.9583325
1D12F33 | 4279A7 | 0 | 0 | 0 | 0.1 | 0.1 | 0 | 0 | 0.1 | 0.1 | 0.5 | 0.1 | 0 | 0 | 0 | 0 | 0 | Good | 10 | 1244.444 | 1140 | 91.60714
1D12F33 | 4125AT | 0 | 0 | 0 | 0.1 | 0.1 | 0 | 0 | 0.1 | 0.1 | 0.5 | 0.1 | 0 | 0 | 0 | 0 | 0 | Good | 10 | 1594.444 | 1340 | 84.04181
1D12F33 | 4083A6 | 0 | 0 | 0 | 0.1 | 0.1 | 0 | 0 | 0.1 | 0.1 | 0.5 | 0.1 | 0 | 0 | 0 | 0 | 0 | Good | 10 | 1519.444 | 1320 | 86.87386
1D12F33 | 4044AK | 0 | 0 | 0 | 0.1 | 0.1 | 0 | 0 | 0.1 | 0.1 | 0.5 | 0.1 | 0 | 0 | 0 | 0 | 0 | Good | 10 | 2156.667 | 1508.3333 | 69.93817
1D12F33 | 4013AY | 0 | 0 | 0 | 0.1 | 0.1 | 0 | 0 | 0.1 | 0.1 | 0.5 | 0.1 | 0 | 0 | 0 | 0 | 0 | Good | 10 | 2490.556 | 1844.99998 | 74.07986
1D12F33 | 3288AN | 0 | 0 | 0 | 0.1 | 0.1 | 0 | 0 | 0.1 | 0.1 | 0.5 | 0.1 | 0 | 0 | 0 | 0 | 0 | Good | 10 | 1105.556 | 740 | 66.93467
1D12F33 | 3217AX | 0 | 0 | 0 | 0.1 | 0.1 | 0 | 0 | 0.1 | 0.1 | 0.5 | 0.1 | 0 | 0 | 0 | 0 | 0 | Good | 10 | 1073.333 | 0 | 0
1D12F33 | 3149AK | 0 | 0 | 0 | 0.1 | 0.1 | 0 | 0 | 0.1 | 0.1 | 0.5 | 0.1 | 0 | 0 | 0 | 0 | 0 | Good | 10 | 1422.778 | 1326.66664 | 93.24482
1D12F33 | 3098AR | 0 | 0 | 0 | 0.1 | 0.1 | 0 | 0 | 0.1 | 0.1 | 0.5 | 0.1 | 0 | 0 | 0 | 0 | 0 | Good | 10 | 1042.222 | 906.66664 | 86.9936
1D12F33 | 3009AR | 0 | 0 | 0 | 0.1 | 0.1 | 0 | 0 | 0.1 | 0.1 | 0.5 | 0.1 | 0 | 0 | 0 | 0 | 0 | Good | 10 | 1079.444 | 0 | 0
1D12F33 | 2346AG | 0 | 0 | 0 | 0.1 | 0.1 | 0 | 0 | 0.1 | 0.1 | 0.5 | 0.1 | 0 | 0 | 0 | 0 | 0 | Good | 10 | 538.8889 | 386.66664 | 71.75257
1D12F33 | 2339AQ | 0 | 0 | 0 | 0.1 | 0.1 | 0 | 0 | 0.1 | 0.1 | 0.5 | 0.1 | 0 | 0 | 0 | 0 | 0 | Good | 10 | 338.8889 | 280 | 82.62295
1D12F33 | 2312AL | 0 | 0 | 0 | 0.1 | 0.1 | 0 | 0 | 0.1 | 0.1 | 0.5 | 0.1 | 0 | 0 | 0 | 0 | 0 | Good | 10 | 552.7778 | 463.33332 | 83.81909
1D12F33 | 2285AR | 0 | 0 | 0 | 0.1 | 0.1 | 0 | 0 | 0.1 | 0.1 | 0.5 | 0.1 | 0 | 0 | 0 | 0 | 0 | Good | 10 | 311.1111 | 260 | 83.57143
1D12F33 | 2248AY | 0 | 0 | 0 | 0.1 | 0.1 | 0 | 0 | 0.1 | 0.1 | 0.5 | 0.1 | 0 | 0 | 0 | 0 | 0 | Good | 10 | 588.8889 | 443.33332 | 75.28302
1D14A22 | 5265CC | 0 | 0 | 0 | 0 | 0 | 0.125 | 0.125 | 0.375 | 0.125 | 0 | 0 | 0.25 | 0 | 0 | 1 | 0 | Good though sometimes shrinkage | 8 | 469.4444 | 360 | 76.68639
1D14A22 | 5110A9 | 0 | 0 | 0 | 0 | 0 | 0.125 | 0.125 | 0.375 | 0.125 | 0 | 0 | 0.25 | 0 | 0 | 1 | 0 | Good though sometimes shrinkage | 8 | 2113.889 | 1004.99998 | 47.54271
1D14A22 | 4219AN | 0 | 0 | 0 | 0 | 0 | 0.125 | 0.125 | 0.375 | 0.125 | 0 | 0 | 0.25 | 0 | 0 | 1 | 0 | Good though sometimes shrinkage | 8 | 1066.667 | 680 | 63.75
1D15C12 | 7198CM | 0 | 0 | 0 | 0 | 0.1666667 | 0 | 0.1666667 | 0 | 0 | 0.3333333 | 0.1666667 | 0.1666667 | 0 | 0 | 0 | 0 | good | 6 | 2336.111 | 926.66664 | 39.66706
1D15C12 | 7136A4 | 0 | 0 | 0 | 0 | 0.1666667 | 0 | 0.1666667 | 0 | 0 | 0.3333333 | 0.1666667 | 0.1666667 | 0 | 0 | 0 | 0 | good | 6 | 1644.444 | 300 | 18.24324
1D15C12 | 7086CD | 0 | 0 | 0 | 0 | 0.1666667 | 0 | 0.1666667 | 0 | 0 | 0.3333333 | 0.1666667 | 0.1666667 | 0 | 0 | 0 | 0 | good | 6 | 1088.889 | 983.33332 | 90.30612
1D15C12 | 7011A3 | 0 | 0 | 0 | 0 | 0.1666667 | 0 | 0.1666667 | 0 | 0 | 0.3333333 | 0.1666667 | 0.1666667 | 0 | 0 | 0 | 0 | good | 6 | 1069.444 | 903.33332 | 84.46753
1D15C12 | 6292AP | 0 | 0 | 0 | 0 | 0.1666667 | 0 | 0.1666667 | 0 | 0 | 0.3333333 | 0.1666667 | 0.1666667 | 0 | 0 | 0 | 0 | good | 6 | 1150 | 943.33332 | 82.02898
1D15C12 | 6270CE | 0 | 0 | 0 | 0 | 0.1666667 | 0 | 0.1666667 | 0 | 0 | 0.3333333 | 0.1666667 | 0.1666667 | 0 | 0 | 0 | 0 | good | 6 | 1138.889 | 1036.6666 | 91.02438
1D15C12 | 6193AR | 0 | 0 | 0 | 0 | 0.1666667 | 0 | 0.1666667 | 0 | 0 | 0.3333333 | 0.1666667 | 0.1666667 | 0 | 0 | 0 | 0 | good | 6 | 1684.444 | 801.66666 | 47.59235
1D15C12 | 6144A7 | 0 | 0 | 0 | 0 | 0.1666667 | 0 | 0.1666667 | 0 | 0 | 0.3333333 | 0.1666667 | 0.1666667 | 0 | 0 | 0 | 0 | good | 6 | 1058.333 | 983.33332 | 92.91338
1D15C12 | 6109CC | 0 | 0 | 0 | 0 | 0.1666667 | 0 | 0.1666667 | 0 | 0 | 0.3333333 | 0.1666667 | 0.1666667 | 0 | 0 | 0 | 0 | good | 6 | 1066.667 | 940 | 88.125
1D15C12 | 6033AX | 0 | 0 | 0 | 0 | 0.1666667 | 0 | 0.1666667 | 0 | 0 | 0.3333333 | 0.1666667 | 0.1666667 | 0 | 0 | 0 | 0 | good | 6 | 1575 | 1193.33328 | 75.76719
1D15C12 | 5266AH | 0 | 0 | 0 | 0 | 0.1666667 | 0 | 0.1666667 | 0 | 0 | 0.3333333 | 0.1666667 | 0.1666667 | 0 | 0 | 0 | 0 | good | 6 | 494.4444 | 400 | 80.89888
1D15D14 | 7114CA | 0 | 0 | 0 | 0 | 0 | 0.08333333 | 0.1666667 | 0.3333333 | 0.08333333 | 0.25 | 0.08333333 | 0 | 0 | 0 | 0 | 0 | Okay | 12 | 1683.333 | 1489.99996 | 88.51485
1D17B28 | 8170R | 0 | 0 | 0 | 0 | 0 | 0.1428571 | 0.1428571 | 0.1428571 | 0.1428571 | 0.2857143 | 0.1428571 | 0 | 0 | 0 |  |  |  | 7 | 1583.333 | 1363.33332 | 86.10526
1D17B28 | 8093T | 0 | 0 | 0 | 0 | 0 | 0.1428571 | 0.1428571 | 0.1428571 | 0.1428571 | 0.2857143 | 0.1428571 | 0 | 0 | 0 |  |  |  | 7 | 1730.556 | 1223.33332 | 70.69021
1D17B28 | 8031Q | 0 | 0 | 0 | 0 | 0 | 0.1428571 | 0.1428571 | 0.1428571 | 0.1428571 | 0.2857143 | 0.1428571 | 0 | 0 | 0 |  |  |  | 7 | 1605.556 | 824.99998 | 51.38408
1D18C34 | 90914 | 0 | 0 | 0 | 0 | 0.125 | 0 | 0.25 | 0.125 | 0.25 | 0.25 | 0 | 0 | 0 | 0 |  |  |  | 8 | 2216.667 | 1383.33332 | 62.40601
1D18C34 | 8281V | 0 | 0 | 0 | 0 | 0.125 | 0 | 0.25 | 0.125 | 0.25 | 0.25 | 0 | 0 | 0 | 0 |  |  |  | 8 | 1513.889 | 886.66664 | 58.56881
1D18C36 | 9287P | 0 | 0 | 0 | 0 | 0 | 0 | 0.25 | 0.5 | 0 | 0.25 | 0 | 0 | 0 | 0 |  |  |  | 4 | 1722.222 | 0 | 0
1D18C36 | 9274M | 0 | 0 | 0 | 0 | 0 | 0 | 0.25 | 0.5 | 0 | 0.25 | 0 | 0 | 0 | 0 |  |  |  | 4 | 2333.333 | 0 | 0
1D18C36 | 9239T | 0 | 0 | 0 | 0 | 0 | 0 | 0.25 | 0.5 | 0 | 0.25 | 0 | 0 | 0 | 0 |  |  |  | 4 | 1750 | 140 | 8
1D18C36 | 9226R | 0 | 0 | 0 | 0 | 0 | 0 | 0.25 | 0.5 | 0 | 0.25 | 0 | 0 | 0 | 0 |  |  |  | 4 | 1152.778 | 140 | 12.14458
1D18C36 | 9156R | 0 | 0 | 0 | 0 | 0 | 0 | 0.25 | 0.5 | 0 | 0.25 | 0 | 0 | 0 | 0 |  |  |  | 4 | 1650 | 580 | 35.15152
1D18C36 | 9119Y | 0 | 0 | 0 | 0 | 0 | 0 | 0.25 | 0.5 | 0 | 0.25 | 0 | 0 | 0 | 0 |  |  |  | 4 | 1672.222 | 1043.33332 | 62.39203

## AF-32ByRubLot Pvt
Row Labels | Sum of Yards Made | Sum of Yards Produced | Average of Yield
1D06D527 | 6013.889 | 1420 | 23.61201
1D06D528 | 3506.667 | 20 | 0.5703422
1D08J82 | 10240.56 | 7976.66652 | 77.89291
1D09L01 | 9617.222 | 1641.66666 | 17.07007
1D11J22 | 8428.889 | 5466.66656 | 64.85631
1D12F33 | 19789.44 | 14949.99988 | 75.54532
1D12F33 | 4907.778 | 3159.99992 | 64.38759
1D14A22 | 2113.889 | 1004.99998 | 47.54271
1D14A22 | 1536.111 | 1040 | 67.70344
1D15C12 | 14306.67 | 9411.66646 | 65.78518
1D15D14 | 1683.333 | 1489.99996 | 88.51485
1D17B28 | 4919.444 | 3411.66662 | 69.35065
1D18C34 | 3730.556 | 2269.99996 | 60.84884
1D18C36 | 10280.56 | 1903.33332 | 18.51392
Grand Total | 101075 | 55166.66584 | 54.57993

## MindMap_Systems
Goal:
Nipol 1000x88 Rubber Input by Lot Number
AF-3X Production Yield & Yield over time
Get Yield on the Jumbo Level
Nipol 1000x88 Rubber Input by Lot Number and MMM_Id_Nbr
L-Calendar Report_Nbr
AF-3X Lot Number
Slitting Production Report_Nbr
Slitting Yield for AF-3X Lot and Slit Run
- Number of rolls produced vs. released?
- Variances?
- Input SQYD vs. Output SQYD?